## Dataset
Article | MMT weight% | MMT volume% | Thermoset? Thermoplastic? Elastomer? | Polymer matrix name | Modification (modified/unmodified) | Dispersion(microcomposite/exfoliated/intercalated/agglomerated) | Experimental/Simulated | Test Method | Polymer matrix elastic modulus (GPa) | Nanocomposite Elastic Modulus (GPa) | Elastic Modulus improvement (%) | Polymer matrix Strength (MPa) | Nanocomposite Strength (MPa) | Strength improvement (%) | Polymer matrix strain to failure | Nanocomposite strain to failure | Strain to failure improvement% | Polymer matrix elastic modulus Log10 | Elastic modulus improvement Log10 | Polymer matrix strength Log10 | Strength improvement Log10 | Polymer matrix strain to failure Log10 | Strain to failure improvement Log10
Biocompatible organic coating fabrication via polymer/clay nanocomposites: Evaluation of mechanical improvements, Kandemir et al., Polym. Comp. 2023 | 0.5 | 0.25 | Thermoplastic | PVP | Unmodified | exfoliated | Experimental | Instrumented-indentation | 3.9 | 8 | 105.1282 | 69.6 | 184.4 | 164.9425 | ? | ? | ? | 1.591065 | 3.021719 | 2.842609 | 3.217333 | #VALUE! | #VALUE!
| 1 | 0.5 | Thermoplastic | PVP | Unmodified | exfoliated | Experimental | Instrumented-indentation | 3.9 | 6.9 | 76.92308 | 69.6 | 215 | 208.908 | ? | ? | ? | 1.591065 | 2.886057 | 2.842609 | 3.319955 | #VALUE! | #VALUE!
| 5 | 2.5 | Thermoplastic | PVP | Unmodified | exfoliated | Experimental | Instrumented-indentation | 3.9 | 20.7 | 430.7692 | 69.6 | 378.7 | 444.1092 | ? | ? | ? | 1.591065 | 3.634245 | 2.842609 | 3.64749 | #VALUE! | #VALUE!
Development of Hashin-Shtrikman model to determine the roles and properties of interphases in clay/CaCO3/PP ternary nanocomposite, Zare et al., Appl. Clay Sci. 2017 | 2 | 1 | Thermoplastic | PP | Modified | intercalated/exfoliated | Experimental | Tensile Test | 2.17 | 2.41 | 11.05991 | 40 | 43.3 | 8.25 | 8.5 | 9.1 | 7.058824 | 1.33646 | 2.043752 | 2.60206 | 1.916454 | 1.929419 | 1.848732
| 2 | 1 | Thermoplastic | PP | Modified | intercalated/exfoliated | Experimental | Tensile Test | 2.17 | 2.49 | 14.74654 | 40 | 42.9 | 7.25 | 8.5 | 9.1 | 7.058824 | 1.33646 | 2.16869 | 2.60206 | 1.860338 | 1.929419 | 1.848732
| 2 | 1 | Thermoplastic | PP | Modified | intercalated/exfoliated | Experimental | Tensile Test | 2.17 | 2.57 | 18.43318 | 40 | 42.5 | 6.25 | 8.5 | 9.1 | 7.058824 | 1.33646 | 2.2656 | 2.60206 | 1.79588 | 1.929419 | 1.848732
| 2 | 1 | Thermoplastic | PP | Modified | intercalated/exfoliated | Experimental | Tensile Test | 2.17 | 2.7 | 24.42396 | 40 | 42.2 | 5.5 | 8.5 | 9.1 | 7.058824 | 1.33646 | 2.387816 | 2.60206 | 1.740363 | 1.929419 | 1.848732
| 4 | 2 | Thermoplastic | PP | Modified | intercalated | Experimental | Tensile Test | 2.17 | 2.48 | 14.28571 | 40 | 44.7 | 11.75 | 8.5 | 8.8 | 3.529412 | 1.33646 | 2.154902 | 2.60206 | 2.070038 | 1.929419 | 1.547702
| 4 | 2 | Thermoplastic | PP | Modified | intercalated | Experimental | Tensile Test | 2.17 | 2.57 | 18.43318 | 40 | 44.3 | 10.75 | 8.5 | 8.8 | 3.529412 | 1.33646 | 2.2656 | 2.60206 | 2.031408 | 1.929419 | 1.547702
| 4 | 2 | Thermoplastic | PP | Modified | intercalated | Experimental | Tensile Test | 2.17 | 2.65 | 22.11982 | 40 | 44 | 10 | 8.5 | 8.8 | 3.529412 | 1.33646 | 2.344782 | 2.60206 | 2 | 1.929419 | 1.547702
| 4 | 2 | Thermoplastic | PP | Modified | intercalated | Experimental | Tensile Test | 2.17 | 2.95 | 35.9447 | 40 | 43.7 | 9.25 | 8.5 | 8.8 | 3.529412 | 1.33646 | 2.555635 | 2.60206 | 1.966142 | 1.929419 | 1.547702
| 6 | 3 | Thermoplastic | PP | Modified | microcomposite | Experimental | Tensile Test | 2.17 | 2.6 | 19.81567 | 40 | 44.1 | 10.25 | 8.5 | 8.5 | 0 | 1.33646 | 2.297009 | 2.60206 | 2.010724 | 1.929419 | #NUM!
| 6 | 3 | Thermoplastic | PP | Modified | microcomposite | Experimental | Tensile Test | 2.17 | 2.71 | 24.88479 | 40 | 43.8 | 9.5 | 8.5 | 8.5 | 0 | 1.33646 | 2.395934 | 2.60206 | 1.977724 | 1.929419 | #NUM!
| 6 | 3 | Thermoplastic | PP | Modified | microcomposite | Experimental | Tensile Test | 2.17 | 2.92 | 34.56221 | 40 | 43.5 | 8.75 | 8.5 | 8.5 | 0 | 1.33646 | 2.538602 | 2.60206 | 1.942008 | 1.929419 | #NUM!
| 6 | 3 | Thermoplastic | PP | Modified | microcomposite | Experimental | Tensile Test | 2.17 | 2.52 | 16.12903 | 40 | 43.1 | 7.75 | 8.5 | 8.5 | 0 | 1.33646 | 2.207608 | 2.60206 | 1.889302 | 1.929419 | #NUM!
Tuning the Mechanical Properties of Poly(Methyl Acrylate) via Surface-Functionalized Montmorillonite Nanosheets, Rauschendorfer et al., Macromol. Mater. Eng. 2020 | 5.4 | 2.7 | Thermoplastic | PMA | Modified | exfoliated | Experimental | Tensile Test | 0.11 | 0.22 | 100 | 0.3 | 1.9 | 533.3333 | 18 | 15.6 | -13.33333 | 0.04139269 | 3 | 0.4771213 | 3.726999 | 2.255273 | #NUM!
| 10.9 | 5.45 | Thermoplastic | PMA | Modified | exfoliated | Experimental | Tensile Test | 0.11 | 0.91 | 727.2727 | 0.3 | 3.7 | 1133.333 | 18 | 2.6 | -85.55556 | 0.04139269 | 3.861697 | 0.4771213 | 4.054358 | 2.255273 | #NUM!
| 14.9 | 7.45 | Thermoplastic | PMA | Modified | exfoliated | Experimental | Tensile Test | 0.11 | 1.72 | 1463.636 | 0.3 | 7.9 | 2533.333 | 18 | 1.6 | -91.11111 | 0.04139269 | 4.165433 | 0.4771213 | 4.403692 | 2.255273 | #NUM!
| 16.5 | 8.25 | Thermoplastic | PMA | Modified | exfoliated | Experimental | Tensile Test | 0.11 | 2.79 | 2436.364 | 0.3 | 10.9 | 3533.333 | 18 | 1.6 | -91.11111 | 0.04139269 | 4.386742 | 0.4771213 | 4.548185 | 2.255273 | #NUM!
| 19.9 | 9.95 | Thermoplastic | PMA | Modified | exfoliated | Experimental | Tensile Test | 0.11 | 2.78 | 2427.273 | 0.3 | 11.8 | 3833.333 | 18 | 0.9 | -95 | 0.04139269 | 4.385119 | 0.4771213 | 4.583577 | 2.255273 | #NUM!
| 22.6 | 11.3 | Thermoplastic | PMA | Modified | exfoliated | Experimental | Tensile Test | 0.11 | 5.79 | 5163.636 | 0.3 | 13.5 | 4400 | 18 | 0.5 | -97.22222 | 0.04139269 | 4.712956 | 0.4771213 | 4.643453 | 2.255273 | #NUM!
Correlating the rheological and mechanical response of polyurethane nanocomposites containing hyperbranched polymers, Plummer et al., Polymer (Guildf). 2005 | 0.5 | 0.25 | Thermoset | Epoxy | Modified | exfoliated | Experimental | Tensile Test | 1.3 | 1.4 | 7.692308 | 66.52 | 67.32 | 1.202646 | 2.9 | ? | ? | 1.113943 | 1.886057 | 2.822952 | 1.080138 | 1.462398 | #VALUE!
| 1 | 0.5 | Thermoset | Epoxy | Modified | exfoliated | Experimental | Tensile Test | 1.3 | 1.5 | 15.38462 | 66.52 | 67.71 | 1.788936 | 2.9 | ? | ? | 1.113943 | 2.187087 | 2.822952 | 1.252595 | 1.462398 | #VALUE!
| 1.5 | 0.75 | Thermoset | Epoxy | Modified | exfoliated | Experimental | Tensile Test | 1.3 | 1.2 | -7.692308 | 66.52 | 66.12 | -0.6013229 | 2.9 | ? | ? | 1.113943 | #NUM! | 2.822952 | #NUM! | 1.462398 | #VALUE!
| 2 | 1 | Thermoset | Epoxy | Modified | exfoliated | Experimental | Tensile Test | 1.3 | 1.1 | -15.38462 | 66.52 | 37.2 | -44.07697 | 2.9 | 1.28 | -55.86207 | 1.113943 | #NUM! | 2.822952 | #NUM! | 1.462398 | #NUM!
Effect of type and concentration of nanoclay on the mechanical and physicochemical properties of bis-GMA/TTEGDMA dental resins, Encalada-Alayola et al., Polymers (Basel). 2020 | 2 | 1 | Thermoset | Bis-GMA/TTEGDMA | Modified | intercalated | Experimental | Flexural Test | 3 | 2.99 | -0.3333333 | 112.5 | 110.2 | -2.044444 | 4.5 | 4.2 | -6.666667 | 1.477121 | #NUM! | 3.051153 | #NUM! | 1.653213 | #NUM!
| 4 | 2 | Thermoset | Bis-GMA/TTEGDMA | Modified | intercalated | Experimental | Flexural Test | 3 | 2.99 | -0.3333333 | 112.5 | 105.8 | -5.955556 | 4.5 | 4 | -11.11111 | 1.477121 | #NUM! | 3.051153 | #NUM! | 1.653213 | #NUM!
| 6 | 3 | Thermoset | Bis-GMA/TTEGDMA | Modified | intercalated | Experimental | Flexural Test | 3 | 2.99 | -0.3333333 | 112.5 | 100.3 | -10.84444 | 4.5 | 3.8 | -15.55556 | 1.477121 | #NUM! | 3.051153 | #NUM! | 1.653213 | #NUM!
| 8 | 4 | Thermoset | Bis-GMA/TTEGDMA | Modified | intercalated | Experimental | Flexural Test | 3 | 2.99 | -0.3333333 | 112.5 | 95.7 | -14.93333 | 4.5 | 3.6 | -20 | 1.477121 | #NUM! | 3.051153 | #NUM! | 1.653213 | #NUM!
| 10 | 5 | Thermoset | Bis-GMA/TTEGDMA | Modified | intercalated | Experimental | Flexural Test | 3 | 2.99 | -0.3333333 | 112.5 | 91.2 | -18.93333 | 4.5 | 3.4 | -24.44444 | 1.477121 | #NUM! | 3.051153 | #NUM! | 1.653213 | #NUM!
Enhanced ductility and tensile properties of hybrid montmorillonite/cellulose nanowhiskers reinforced polylactic acid nanocomposites , Arjmandi et al., J. Mater. Sci. 2015 | 1 | 0.5 | Thermoplastic | PLA | Modified | intercalated | Experimental | Tensile Test | 4.2 | 4.4 | 4.761905 | 63 | ? | ? | 1.248 | 0.55 | -55.92949 | 1.623249 | 1.677781 | 2.799341 | #VALUE! | 1.096215 | #NUM!
| 3 | 1.5 | Thermoplastic | PLA | Modified | intercalated | Experimental | Tensile Test | 4.2 | 4.5 | 7.142857 | 63 | ? | ? | 1.248 | 0.295 | -76.36218 | 1.623249 | 1.853872 | 2.799341 | #VALUE! | 1.096215 | #NUM!
| 5 | 2.5 | Thermoplastic | PLA | Modified | intercalated | Experimental | Tensile Test | 4.2 | 4.8 | 14.28571 | 63 | 102.69 | 63 | 1.248 | 0.106 | -91.50641 | 1.623249 | 2.154902 | 2.799341 | 2.799341 | 1.096215 | #NUM!
| 7 | 3.5 | Thermoplastic | PLA | Modified | intercalated | Experimental | Tensile Test | 4.2 | 4.9 | 16.66667 | 63 | ? | ? | 1.248 | 0.64 | -48.71795 | 1.623249 | 2.221849 | 2.799341 | #VALUE! | 1.096215 | #NUM!
| 9 | 4.5 | Thermoplastic | PLA | Modified | intercalated | Experimental | Tensile Test | 4.2 | 4.95 | 17.85714 | 63 | ? | ? | 1.248 | 0.46 | -63.14103 | 1.623249 | 2.251812 | 2.799341 | #VALUE! | 1.096215 | #NUM!
The use of montmorillonite clays as reinforcing fillers for dental adhesives, De Menezes et al., Mater. Res. 2016 | 0.2 | 0.1 | Thermoset | Dimethacrylate Copolymer | Modified | exfoliated | Experimental | Flexural Test (Three Point Bending) | 0.54 | 1.12 | 107.4074 | 19.5 | 28.7 | 47.17949 | ? | ? | ? | 0.7323938 | 3.031034 | 2.290035 | 2.673753 | #VALUE! | #VALUE!
| 0.5 | 0.25 | Thermoset | Dimethacrylate Copolymer | Modified | intercalated | Experimental | Flexural Test (Three Point Bending) | 0.54 | 0.97 | 79.62963 | 19.5 | 26.8 | 37.4359 | ? | ? | ? | 0.7323938 | 2.901075 | 2.290035 | 2.573288 | #VALUE! | #VALUE!
| 1 | 0.5 | Thermoset | Dimethacrylate Copolymer | Modified | intercalated | Experimental | Flexural Test (Three Point Bending) | 0.54 | 0.82 | 51.85185 | 19.5 | 25.4 | 30.25641 | ? | ? | ? | 0.7323938 | 2.714764 | 2.290035 | 2.480817 | #VALUE! | #VALUE!
| 1.5 | 0.75 | Thermoset | Dimethacrylate Copolymer | Modified | agglomerated | Experimental | Flexural Test (Three Point Bending) | 0.54 | 0.59 | 9.259259 | 19.5 | 18.1 | -7.179487 | ? | ? | ? | 0.7323938 | 1.966576 | 2.290035 | #NUM! | #VALUE! | #VALUE!
An approach to study the roles of percolation threshold and interphase in tensile modulus of polymer/clay nanocomposites, Zare , J. Colloid Interface Sci. 2017 | 1 | 0.5 | Thermoplastic | PP | Modified | intercalated | Simulated | Tensile Test | 2.17 | 2.35 | 8.294931 | ? | ? | ? | ? | ? | ? | 1.33646 | 1.918813 | #VALUE! | #VALUE! | #VALUE! | #VALUE!
| 3 | 1.5 | Thermoplastic | PP | Modified | intercalated | Simulated | Tensile Test | 2.17 | 2.55 | 17.51152 | ? | ? | ? | ? | ? | ? | 1.33646 | 2.243324 | #VALUE! | #VALUE! | #VALUE! | #VALUE!
| 5 | 2.5 | Thermoplastic | PP | Modified | microcomposite | Simulated | Tensile Test | 2.17 | 2.45 | 12.90323 | ? | ? | ? | ? | ? | ? | 1.33646 | 2.110698 | #VALUE! | #VALUE! | #VALUE! | #VALUE!
Efficiency of stress transfer between polymer matrix and nanoplatelets in clay / polymer nanocomposites, Zare et al., Appl. Clay Sci. 2017 | 1 | 0.5 | Thermoplastic | PBT | Unmodified | intercalated | Experimental | Tensile Test | 2.1 | 2.562 | 22 | ? | ? | ? | ? | ? | ? | 1.322219 | 2.342423 | #VALUE! | #VALUE! | #VALUE! | #VALUE!
| 3 | 1.5 | Thermoplastic | PBT | Unmodified | intercalated | Experimental | Tensile Test | 2.1 | 3.024 | 44 | ? | ? | ? | ? | ? | ? | 1.322219 | 2.643453 | #VALUE! | #VALUE! | #VALUE! | #VALUE!
| 5 | 2.5 | Thermoplastic | PBT | Unmodified | intercalated | Experimental | Tensile Test | 2.1 | 3.32 | 58.09524 | ? | ? | ? | ? | ? | ? | 1.322219 | 2.764141 | #VALUE! | #VALUE! | #VALUE! | #VALUE!
| 7 | 3.5 | Thermoplastic | PBT | Unmodified | intercalated | Experimental | Tensile Test | 2.1 | 3.612 | 72 | ? | ? | ? | ? | ? | ? | 1.322219 | 2.857332 | #VALUE! | #VALUE! | #VALUE! | #VALUE!
| 1 | 0.5 | Thermoplastic | PMMA | Unmodified | intercalated | Experimental | Tensile Test | 2 | 2.04 | 2 | ? | ? | ? | ? | ? | ? | 1.30103 | 1.30103 | #VALUE! | #VALUE! | #VALUE! | #VALUE!
| 3 | 1.5 | Thermoplastic | PMMA | Unmodified | intercalated | Experimental | Tensile Test | 2 | 2.16 | 8 | ? | ? | ? | ? | ? | ? | 1.30103 | 1.90309 | #VALUE! | #VALUE! | #VALUE! | #VALUE!
| 5 | 2.5 | Thermoplastic | PMMA | Unmodified | intercalated | Experimental | Tensile Test | 2 | 2.26 | 13 | ? | ? | ? | ? | ? | ? | 1.30103 | 2.113943 | #VALUE! | #VALUE! | #VALUE! | #VALUE!
| 7 | 3.5 | Thermoplastic | PMMA | Unmodified | intercalated | Experimental | Tensile Test | 2 | 2.5 | 25 | ? | ? | ? | ? | ? | ? | 1.30103 | 2.39794 | #VALUE! | #VALUE! | #VALUE! | #VALUE!
| 9 | 4.5 | Thermoplastic | PMMA | Unmodified | intercalated | Experimental | Tensile Test | 2 | 2.68 | 34 | ? | ? | ? | ? | ? | ? | 1.30103 | 2.531479 | #VALUE! | #VALUE! | #VALUE! | #VALUE!
| 2 | 1 | Thermoplastic | PA6 | Unmodified | exfoliated | Experimental | Tensile Test | 2.3 | 2.76 | 20 | ? | ? | ? | ? | ? | ? | 1.361728 | 2.30103 | #VALUE! | #VALUE! | #VALUE! | #VALUE!
| 5 | 2.5 | Thermoplastic | PA6 | Unmodified | exfoliated | Experimental | Tensile Test | 2.3 | 3.17 | 37.82609 | ? | ? | ? | ? | ? | ? | 1.361728 | 2.577791 | #VALUE! | #VALUE! | #VALUE! | #VALUE!
| 10 | 5 | Thermoplastic | PA6 | Unmodified | exfoliated | Experimental | Tensile Test | 2.3 | 3.86 | 67.82609 | ? | ? | ? | ? | ? | ? | 1.361728 | 2.831397 | #VALUE! | #VALUE! | #VALUE! | #VALUE!
| 1 | 0.5 | Thermoplastic | PP | modified | exfoliated | Experimental | Tensile Test | 1.6 | 1.71 | 6.875 | ? | ? | ? | ? | ? | ? | 1.20412 | 1.837273 | #VALUE! | #VALUE! | #VALUE! | #VALUE!
| 2 | 1 | Thermoplastic | PP | modified | exfoliated | Experimental | Tensile Test | 1.6 | 1.92 | 20 | ? | ? | ? | ? | ? | ? | 1.20412 | 2.30103 | #VALUE! | #VALUE! | #VALUE! | #VALUE!
| 3 | 1.5 | Thermoplastic | PP | modified | exfoliated | Experimental | Tensile Test | 1.6 | 2.112 | 32 | ? | ? | ? | ? | ? | ? | 1.20412 | 2.50515 | #VALUE! | #VALUE! | #VALUE! | #VALUE!
| 4 | 2 | Thermoplastic | PP | modified | exfoliated | Experimental | Tensile Test | 1.6 | 2.304 | 44 | ? | ? | ? | ? | ? | ? | 1.20412 | 2.643453 | #VALUE! | #VALUE! | #VALUE! | #VALUE!
| 5 | 2.5 | Thermoplastic | PP | modified | exfoliated | Experimental | Tensile Test | 1.6 | 2.45 | 53.125 | ? | ? | ? | ? | ? | ? | 1.20412 | 2.725299 | #VALUE! | #VALUE! | #VALUE! | #VALUE!
Effect of halloysite nanotubes and organically modified bentonite clay hybrid filler system on the properties of natural rubber, Abhisha et al., J. Elastomers Plast. 2020 | 1 | 0.5 | Elastomer | NR | Modified | exfoliated | Experimental | Tensile Test | 5.5 | 5.7 | 3.636364 | 22 | 19 | -13.63636 | 4.41 | 4.27 | -3.174603 | 1.740363 | 1.560667 | 2.342423 | #NUM! | 1.644439 | #NUM!
| 2 | 1 | Elastomer | NR | Modified | exfoliated | Experimental | Tensile Test | 5.5 | 8.4 | 52.72727 | 22 | 23 | 4.545455 | 4.41 | 4.06 | -7.936508 | 1.740363 | 2.722035 | 2.342423 | 1.657577 | 1.644439 | #NUM!
| 3 | 1.5 | Elastomer | NR | Modified | exfoliated | Experimental | Tensile Test | 5.5 | 6.1 | 10.90909 | 22 | 24 | 9.090909 | 4.41 | 4.41 | 0 | 1.740363 | 2.037789 | 2.342423 | 1.958607 | 1.644439 | #NUM!
Deformation mechanism of epoxy/clay nanocomposite, Akbari et al., Eur. Polym. J. 2007 | 1.5 | 0.75 | Thermoset | Epoxy | Modified | intercalated | Experimental | Flexural Test | 0.0836 | 0.0817 | -2.272727 | 69.8 | 61.2 | -12.32092 | ? | ? | ? | -0.07779372 | #NUM! | 2.843855 | #NUM! | #VALUE! | #VALUE!
| 3 | 1.5 | Thermoset | Epoxy | Modified | intercalated | Experimental | Flexural Test | 0.0836 | 0.0672 | -19.61722 | 69.8 | 59.6 | -14.61318 | ? | ? | ? | -0.07779372 | #NUM! | 2.843855 | #NUM! | #VALUE! | #VALUE!
| 5 | 2.5 | Thermoset | Epoxy | Modified | intercalated | Experimental | Flexural Test | 0.0836 | 0.0636 | -23.92344 | 69.8 | 52.9 | -24.21203 | ? | ? | ? | -0.07779372 | #NUM! | 2.843855 | #NUM! | #VALUE! | #VALUE!
PHBV nanocomposites based on organomodified montmorillonite and halloysite: The effect of clay type on the morphology and thermal and mechanical properties, Carli et al., Compos. Part A Appl. Sci. Manuf. 2011 | 1 | 0.5 | Thermoplastic | PHBV | Modified | exfoliated/intercaleted | Experimental | Tensile Test | 3.5 | 5.1 | 45.71429 | 37.5 | 40.6 | 8.266667 | 3 | 2.4 | -20 | 1.544068 | 2.660052 | 2.574031 | 1.91733 | 1.477121 | #NUM!
| 3 | 1.5 | Thermoplastic | PHBV | Modified | exfoliated/intercaleted | Experimental | Tensile Test | 3.5 | 4.6 | 31.42857 | 37.5 | 30.7 | -18.13333 | 3 | 0.7 | -76.66667 | 1.544068 | 2.497325 | 2.574031 | #NUM! | 1.477121 | #NUM!
| 5 | 2.5 | Thermoplastic | PHBV | Modified | exfoliated/intercaleted | Experimental | Tensile Test | 3.5 | 7.1 | 102.8571 | 37.5 | 30.4 | -18.93333 | 3 | 0.6 | -80 | 1.544068 | 3.012234 | 2.574031 | #NUM! | 1.477121 | #NUM!
Effects of montmorillonite, sepiolite, and halloysite clays on the morphology and properties of polycaprolactone bionanocomposites, Kassa et al., Polym. Polym. Compos. 2020 | 1.28 | 0.64 | Thermoplastic | PCL | Modified | exfoliated/intercaleted | Experimental | Tensile Test | 0.45 | 0.563 | 25.11111 | 450 | 563 | 25.11111 | 3.9 | 2.6 | -33.33333 | 0.6532125 | 2.399866 | 3.653213 | 2.399866 | 1.591065 | #NUM!
| 1.84 | 0.92 | Thermoplastic | PCL | Modified | exfoliated/intercaleted | Experimental | Tensile Test | 0.45 | 0.645 | 43.33333 | 450 | 645 | 43.33333 | 3.9 | 3.82 | -2.051282 | 0.6532125 | 2.636822 | 3.653213 | 2.636822 | 1.591065 | #NUM!
| 1.26 | 0.63 | Thermoplastic | PCL | Modified | exfoliated/intercaleted | Experimental | Tensile Test | 0.45 | 0.502 | 11.55556 | 450 | 502 | 11.55556 | 3.9 | 4.2 | 7.692308 | 0.6532125 | 2.062791 | 3.653213 | 2.062791 | 1.591065 | 1.886057
Toughness and Fracture Properties in Nacre-Mimetic Clay / Polymer Nanocomposites, Morits et al., 2017 | 10 | 5 | Thermoplastic | PVA | Unmodified | exfoliated | Experimental | Flexural Test (Three Point Bending) | 6 | 9 | 50 | 220 | ? | ? | ? | ? | ? | 1.778151 | 2.69897 | 3.342423 | #VALUE! | #VALUE! | #VALUE!
| 20 | 10 | Thermoplastic | PVA | Unmodified | exfoliated | Experimental | Flexural Test (Three Point Bending) | 6 | 13 | 116.6667 | 220 | ? | ? | ? | ? | ? | 1.778151 | 3.066947 | 3.342423 | #VALUE! | #VALUE! | #VALUE!
| 30 | 15 | Thermoplastic | PVA | Unmodified | exfoliated | Experimental | Flexural Test (Three Point Bending) | 6 | 17 | 183.3333 | 220 | ? | ? | ? | ? | ? | 1.778151 | 3.263241 | 3.342423 | #VALUE! | #VALUE! | #VALUE!
| 40 | 20 | Thermoplastic | PVA | Unmodified | exfoliated | Experimental | Flexural Test (Three Point Bending) | 6 | 20 | 233.3333 | 220 | ? | ? | ? | ? | ? | 1.778151 | 3.367977 | 3.342423 | #VALUE! | #VALUE! | #VALUE!
| 50 | 25 | Thermoplastic | PVA | Unmodified | exfoliated | Experimental | Flexural Test (Three Point Bending) | 6 | 21 | 250 | 220 | ? | ? | ? | ? | ? | 1.778151 | 3.39794 | 3.342423 | #VALUE! | #VALUE! | #VALUE!
| 60 | 30 | Thermoplastic | PVA | Unmodified | exfoliated | Experimental | Flexural Test (Three Point Bending) | 6 | 24 | 300 | 220 | ? | ? | ? | ? | ? | 1.778151 | 3.477121 | 3.342423 | #VALUE! | #VALUE! | #VALUE!
| 70 | 35 | Thermoplastic | PVA | Unmodified | exfoliated | Experimental | Flexural Test (Three Point Bending) | 6 | 20 | 233.3333 | 220 | ? | ? | ? | ? | ? | 1.778151 | 3.367977 | 3.342423 | #VALUE! | #VALUE! | #VALUE!
| 80 | 40 | Thermoplastic | PVA | Unmodified | exfoliated | Experimental | Flexural Test (Three Point Bending) | 6 | 12 | 100 | 220 | ? | ? | ? | ? | ? | 1.778151 | 3 | 3.342423 | #VALUE! | #VALUE! | #VALUE!
A new approach for prediction of elastic modulus of polymer/nanoclay composites by considering interfacial debonding: Experimental and numerical investigations, Heydari-Meybodi et al., Compos. Sci. Technol. 2015 | 3 | 1.5 | Thermoset | Epoxy | Modified | exfoliated/intercaleted | Simulated | Tensile Test | 6.4376 | 7.1861 | 11.627 | 41 | 44 | 7.317073 | 2.25 | 2.2 | -2.222222 | 1.808724 | 2.065468 | 2.612784 | 1.864337 | 1.352183 | #NUM!
| 5 | 2.5 | Thermoset | Epoxy | Modified | exfoliated/intercaleted | Simulated | Tensile Test | 6.4376 | 7.2416 | 12.48913 | 41 | 38 | -7.317073 | 2.25 | 1.8 | -20 | 1.808724 | 2.096532 | 2.612784 | #NUM! | 1.352183 | #NUM!
| 7 | 3.5 | Thermoset | Epoxy | Modified | exfoliated/intercaleted | Simulated | Tensile Test | 6.4376 | 6.8073 | 5.742823 | 41 | 35 | -14.63415 | 2.25 | 1.5 | -33.33333 | 1.808724 | 1.759125 | 2.612784 | #NUM! | 1.352183 | #NUM!
On the tensile behavior of clay-epoxy nanocomposite considering interphase debonding damage via mixed-mode cohesive zone material, Maleki Moghadam et al., Compos. Part B Eng. 2016 | 3 | 1.5 | Thermoset | Epoxy | Modified | exfoliated | Simulated | Tensile Test | 3 | 5 | 66.66667 | ? | ? | ? | ? | ? | ? | 1.477121 | 2.823909 | #VALUE! | #VALUE! | #VALUE! | #VALUE!
| 5 | 2.5 | Thermoset | Epoxy | Modified | exfoliated | Simulated | Tensile Test | 3 | 7 | 133.3333 | ? | ? | ? | ? | ? | ? | 1.477121 | 3.124939 | #VALUE! | #VALUE! | #VALUE! | #VALUE!
| 7 | 3.5 | Thermoset | Epoxy | Modified | exfoliated | Simulated | Tensile Test | 3 | 8 | 166.6667 | ? | ? | ? | ? | ? | ? | 1.477121 | 3.221849 | #VALUE! | #VALUE! | #VALUE! | #VALUE!
| 9 | 4.5 | Thermoset | Epoxy | Modified | exfoliated | Simulated | Tensile Test | 3 | 9 | 200 | ? | ? | ? | ? | ? | ? | 1.477121 | 3.30103 | #VALUE! | #VALUE! | #VALUE! | #VALUE!
| 11 | 5.5 | Thermoset | Epoxy | Modified | exfoliated | Simulated | Tensile Test | 3 | 11 | 266.6667 | ? | ? | ? | ? | ? | ? | 1.477121 | 3.425969 | #VALUE! | #VALUE! | #VALUE! | #VALUE!
| 13 | 6.5 | Thermoset | Epoxy | Modified | exfoliated | Simulated | Tensile Test | 3 | 12 | 300 | ? | ? | ? | ? | ? | ? | 1.477121 | 3.477121 | #VALUE! | #VALUE! | #VALUE! | #VALUE!
Simulation of Young’s modulus for clay-reinforced nanocomposites assuming mechanical percolation, clay-interphase networks and interfacial linkage, Zare et al., J. Mater. Res. Technol. 2020 | 1 | 0.5 | Thermoplastic | Nylon 6 | Modified | exfoliated | Simulated | Tensile Test | 1 | 1.1 | 10 | ? | ? | ? | ? | ? | ? | 1 | 2 | #VALUE! | #VALUE! | #VALUE! | #VALUE!
| 3 | 1.5 | Thermoplastic | Nylon 6 | Modified | exfoliated | Simulated | Tensile Test | 1 | 1.5 | 50 | ? | ? | ? | ? | ? | ? | 1 | 2.69897 | #VALUE! | #VALUE! | #VALUE! | #VALUE!
| 5 | 2.5 | Thermoplastic | Nylon 6 | Modified | exfoliated | Simulated | Tensile Test | 1 | 2.5 | 150 | ? | ? | ? | ? | ? | ? | 1 | 3.176091 | #VALUE! | #VALUE! | #VALUE! | #VALUE!
Development of a model for modulus of polymer halloysite nanotube nanocomposites by the interphase zones around dispersed and networked nanotubes, Zare et al., Sci. Rep. 2022 | 1 | 0.5 | Thermoplastic | Nylon 6 | Modified | exfoliated | Simulated | Tensile Test | 1 | 0.5 | -50 | ? | ? | ? | ? | ? | ? | 1 | #NUM! | #VALUE! | #VALUE! | #VALUE! | #VALUE!
| 4 | 2 | Thermoplastic | Nylon 6 | Modified | exfoliated | Simulated | Tensile Test | 1 | 1 | 0 | ? | ? | ? | ? | ? | ? | 1 | #NUM! | #VALUE! | #VALUE! | #VALUE! | #VALUE!
| 8 | 4 | Thermoplastic | Nylon 6 | Modified | exfoliated | Simulated | Tensile Test | 1 | 3 | 200 | ? | ? | ? | ? | ? | ? | 1 | 3.30103 | #VALUE! | #VALUE! | #VALUE! | #VALUE!
Effects of critical interfacial shear modulus between polymer matrix and nanoclay on the effective interphase properties and tensile modulus of nanocomposites, Zare et al., Constr. Build. Mater. 2020 | 1 | 0.5 | Thermoplastic | PA6 | Modified | exfoliated | Simulated | Tensile Test | 1 | 1.1 | 10 | ? | ? | ? | ? | ? | ? | 1 | 2 | #VALUE! | #VALUE! | #VALUE! | #VALUE!
| 3 | 1.5 | Thermoplastic | PA6 | Modified | exfoliated | Simulated | Tensile Test | 1 | 1.2 | 20 | ? | ? | ? | ? | ? | ? | 1 | 2.30103 | #VALUE! | #VALUE! | #VALUE! | #VALUE!
| 5 | 2.5 | Thermoplastic | PA6 | Modified | exfoliated | Simulated | Tensile Test | 1 | 1.3 | 30 | ? | ? | ? | ? | ? | ? | 1 | 2.477121 | #VALUE! | #VALUE! | #VALUE! | #VALUE!
| 7 | 3.5 | Thermoplastic | PA6 | Modified | exfoliated | Simulated | Tensile Test | 1 | 1.4 | 40 | ? | ? | ? | ? | ? | ? | 1 | 2.60206 | #VALUE! | #VALUE! | #VALUE! | #VALUE!
Mechanics of polymer-clay nanocomposites, Rao et al., 2007 | 5 | 2 | Thermoplastic | PA6 | Modified | intercalated | Simulated | Tensile Test | 0.035 | 0.088 | 151.4286 | ? | ? | ? | ? | ? | ? | -0.455932 | 3.180208 | #VALUE! | #VALUE! | #VALUE! | #VALUE!
| 10 | 4 | Thermoplastic | PA6 | Modified | intercalated/microcomposite | Simulated | Tensile Test | 0.035 | 0.19 | 442.8571 | ? | ? | ? | ? | ? | ? | -0.455932 | 3.646264 | #VALUE! | #VALUE! | #VALUE! | #VALUE!
| 13 | 5.4 | Thermoplastic | PA6 | Modified | intercalated/microcomposite | Simulated | Tensile Test | 0.035 | 0.402 | 1048.571 | ? | ? | ? | ? | ? | ? | -0.455932 | 4.020598 | #VALUE! | #VALUE! | #VALUE! | #VALUE!
| 17 | 7.3 | Thermoplastic | PA6 | Modified | microcomposite | Simulated | Tensile Test | 0.035 | 0.798 | 2180 | ? | ? | ? | ? | ? | ? | -0.455932 | 4.338456 | #VALUE! | #VALUE! | #VALUE! | #VALUE!
3D multiscale modeling to predict the elastic modulus of polymer/nanoclay composites considering realistic interphase property, Heydari-Meybodi et al., 2016 | 1 | 0.5 | Thermoplastic | Epoxy | Modified | exfoliated | Simulated | Tensile Test | 2.5 | 3.75 | 50 | ? | ? | ? | ? | ? | ? | 1.39794 | 2.69897 | #VALUE! | #VALUE! | #VALUE! | #VALUE!
| 2 | 1 | Thermoplastic | Epoxy | Modified | exfoliated | Simulated | Tensile Test | 2.5 | 4.9 | 96 | ? | ? | ? | ? | ? | ? | 1.39794 | 2.982271 | #VALUE! | #VALUE! | #VALUE! | #VALUE!
| 3 | 1.5 | Thermoplastic | Epoxy | Modified | intercalated | Simulated | Tensile Test | 2.5 | 6 | 140 | ? | ? | ? | ? | ? | ? | 1.39794 | 3.146128 | #VALUE! | #VALUE! | #VALUE! | #VALUE!
| 4 | 2 | Thermoplastic | Epoxy | Modified | intercalated | Simulated | Tensile Test | 2.5 | 7.5 | 200 | ? | ? | ? | ? | ? | ? | 1.39794 | 3.30103 | #VALUE! | #VALUE! | #VALUE! | #VALUE!
| 5 | 2.5 | Thermoplastic | Epoxy | Modified | intercalated | Simulated | Tensile Test | 2.5 | 9.5 | 280 | ? | ? | ? | ? | ? | ? | 1.39794 | 3.447158 | #VALUE! | #VALUE! | #VALUE! | #VALUE!
| 6 | 3 | Thermoplastic | Epoxy | Modified | intercalated | Simulated | Tensile Test | 2.5 | 12 | 380 | ? | ? | ? | ? | ? | ? | 1.39794 | 3.579784 | #VALUE! | #VALUE! | #VALUE! | #VALUE!
Correlating the rheological and mechanical response of polyurethane nanocomposites containing hyperbranched polymers, Plummer et al., Polymer (Guildf). 2005 | 1 | 0.5 | Thermoplastic | PU | Modified | exfoliated | Simulated | Tensile Test | 0.93 | 1.1 | 18.27957 | 58 | 68 | 17.24138 | 0.68 | 0.65 | -33.33333 | 0.9684829 | 2.261966 | 2.763428 | 2.236572 | 0.8325089 | #NUM!
| 2 | 1 | Elastomer | PU | Modified | intercalated | Simulated | Tensile Test | 0.93 | 1.5 | 61.29032 | 58 | 58 | 0 | 0.68 | 0.38 | -33.33333 | 0.9684829 | 2.787392 | 2.763428 | #NUM! | 0.8325089 | #NUM!
Okamato M. - Polymer Clay Nanocomposites- American Scientific Publishers (2004) - table 13 | 3.2 | 1.6 | Thermoplastic | PA6 | Modified | intercalated/exfoliation | Experimental | Tensile Test | 2.82 | 3.65 | 29.43262 | ? | ? | ? | ? | ? | ? | 1.450249 | 2.468829 | #VALUE! | #VALUE! | #VALUE! | #VALUE!
| 6.4 | 3.2 | Thermoplastic | PA6 | Modified | intercalated | Experimental | Tensile Test | 2.82 | 4.92 | 74.46809 | ? | ? | ? | ? | ? | ? | 1.450249 | 2.87197 | #VALUE! | #VALUE! | #VALUE! | #VALUE!
| 3.1 | 1.55 | Thermoplastic | PA6 | Modified | intercalated | Experimental | Tensile Test | 2.71 | 3.66 | 35.05535 | ? | ? | ? | ? | ? | ? | 1.432969 | 2.544754 | #VALUE! | #VALUE! | #VALUE! | #VALUE!
| 7.1 | 3.55 | Thermoplastic | PA6 | Modified | intercalated/microcomposite | Experimental | Tensile Test | 2.71 | 5.61 | 107.0111 | ? | ? | ? | ? | ? | ? | 1.432969 | 3.029429 | #VALUE! | #VALUE! | #VALUE! | #VALUE!
| 3.2 | 1.6 | Thermoplastic | PA6 | Modified | intercalated | Experimental | Tensile Test | 2.75 | 3.92 | 42.54545 | ? | ? | ? | ? | ? | ? | 1.439333 | 2.628853 | #VALUE! | #VALUE! | #VALUE! | #VALUE!
| 7.2 | 3.6 | Thermoplastic | PA6 | Modified | intercalated/microcomposite | Experimental | Tensile Test | 2.75 | 5.7 | 107.2727 | ? | ? | ? | ? | ? | ? | 1.439333 | 3.030489 | #VALUE! | #VALUE! | #VALUE! | #VALUE!
Mechanical Properties of Clay-Reinforced Polyamide, Varlot et al., Journal of Poly. Sci., 2002 | 1.7 | 0.85 | Thermoplastic | PA | Modified | exfoliated | Experimental | Tensile Test | 2.816 | 3.497 | 24.18324 | ? | ? | ? | ? | ? | ? | 1.449633 | 2.383514 | #VALUE! | #VALUE! | #VALUE! | #VALUE!
| 2.7 | 1.35 | Thermoplastic | PA | Modified | intercalated | Experimental | Tensile Test | 2.816 | 4.048 | 43.75 | ? | ? | ? | ? | ? | ? | 1.449633 | 2.640978 | #VALUE! | #VALUE! | #VALUE! | #VALUE!
| 2.4 | 1.2 | Thermoplastic | PA | Modified | intercalated | Experimental | Tensile Test | 2.816 | 4.42 | 56.96023 | ? | ? | ? | ? | ? | ? | 1.449633 | 2.755572 | #VALUE! | #VALUE! | #VALUE! | #VALUE!
| 3.4 | 1.7 | Thermoplastic | PA | Modified | intercalated | Experimental | Tensile Test | 2.816 | 5.121 | 81.85369 | ? | ? | ? | ? | ? | ? | 1.449633 | 2.913038 | #VALUE! | #VALUE! | #VALUE! | #VALUE!
| 6.5 | 3.25 | Thermoplastic | PA | Modified | exfoliated/intercaleted | Experimental | Tensile Test | 2.816 | 5.813 | 106.4276 | ? | ? | ? | ? | ? | ? | 1.449633 | 3.027054 | #VALUE! | #VALUE! | #VALUE! | #VALUE!
| 2.5 | 1.25 | Thermoplastic | PA | Modified | exfoliated | Experimental | Tensile Test | 2.816 | 4.253 | 51.02983 | ? | ? | ? | ? | ? | ? | 1.449633 | 2.707824 | #VALUE! | #VALUE! | #VALUE! | #VALUE!
Effect of Clay on Properties of Polyimide-Clay Nanocomposites, Wang et al., Journal of Applied Polymer Science, 2007 | 1 | 0.5 | Thermoset | PI | Modified | exfoliated | Experimental | Tensile Test | 2.006 | 2.216 | 10.46859 | ? | ? | ? | ? | ? | ? | 1.302331 | 2.019888 | #VALUE! | #VALUE! | #VALUE! | #VALUE!
| 3 | 1.5 | Thermoset | PI | Modified | intercalated | Experimental | Tensile Test | 2.006 | 2.706 | 34.89531 | ? | ? | ? | ? | ? | ? | 1.302331 | 2.542767 | #VALUE! | #VALUE! | #VALUE! | #VALUE!
| 5 | 2.5 | Thermoset | PI | Modified | intercalated | Experimental | Tensile Test | 2.006 | 2.852 | 42.17348 | ? | ? | ? | ? | ? | ? | 1.302331 | 2.625039 | #VALUE! | #VALUE! | #VALUE! | #VALUE!
Polymer Nanocomposites, Mai et al., Woodhead, 2006 | 5 | 2.5 | Thermoplastic | PMMA | Modified | intercalated | Experimental | Tensile Test | 1.97 | 2.4 | 21.82741 | ? | ? | ? | ? | ? | ? | 1.294466 | 2.339002 | #VALUE! | #VALUE! | #VALUE! | #VALUE!
| 20 | 10 | Thermoplastic | PMMA | Modified | microcomposite | Experimental | Tensile Test | 1.97 | 2.34 | 18.78173 | ? | ? | ? | ? | ? | ? | 1.294466 | 2.273735 | #VALUE! | #VALUE! | #VALUE! | #VALUE!
| 30 | 15 | Thermoplastic | PMMA | Modified | microcomposite | Experimental | Tensile Test | 1.97 | 3.13 | 58.88325 | ? | ? | ? | ? | ? | ? | 1.294466 | 2.769992 | #VALUE! | #VALUE! | #VALUE! | #VALUE!
| 40 | 20 | Thermoplastic | PMMA | Modified | microcomposite | Experimental | Tensile Test | 1.97 | 3.65 | 85.27919 | ? | ? | ? | ? | ? | ? | 1.294466 | 2.930843 | #VALUE! | #VALUE! | #VALUE! | #VALUE!
| 10 | 5 | Thermoplastic | PMMA | Modified | microcomposite | Experimental | Tensile Test | 1.97 | 2.43 | 23.35025 | ? | ? | ? | ? | ? | ? | 1.294466 | 2.368292 | #VALUE! | #VALUE! | #VALUE! | #VALUE!
| 20 | 10 | Thermoplastic | PMMA | Modified | microcomposite | Experimental | Tensile Test | 1.97 | 2.71 | 37.56345 | ? | ? | ? | ? | ? | ? | 1.294466 | 2.574765 | #VALUE! | #VALUE! | #VALUE! | #VALUE!
| 30 | 15 | Thermoplastic | PMMA | Modified | microcomposite | Experimental | Tensile Test | 1.97 | 2.92 | 48.22335 | ? | ? | ? | ? | ? | ? | 1.294466 | 2.683257 | #VALUE! | #VALUE! | #VALUE! | #VALUE!
L, A Utracki - Clay- Containing Polymeric Nanocomposites Volume 1 (2004) - Figure 57 | 4 | 2 | Thermoplastic | PA6 | Modified | intercalated | Experimental | Tensile Test | 4.8 | 5.4 | 12.5 | ? | ? | ? | ? | ? | ? | 1.681241 | 2.09691 | #VALUE! | #VALUE! | #VALUE! | #VALUE!
| 5 | 2.5 | Thermoplastic | PA6 | Modified | intercalated | Experimental | Tensile Test | 4.8 | 5.5 | 14.58333 | ? | ? | ? | ? | ? | ? | 1.681241 | 2.163857 | #VALUE! | #VALUE! | #VALUE! | #VALUE!
| 7 | 3.5 | Thermoplastic | PA6 | Modified | intercalated | Experimental | Tensile Test | 4.8 | 5.6 | 16.66667 | ? | ? | ? | ? | ? | ? | 1.681241 | 2.221849 | #VALUE! | #VALUE! | #VALUE! | #VALUE!
L, A Utracki - Clay- Containing Polymeric Nanocomposites Volume 1 (2004) - Table 30 | 1.38 | 0.69 | Thermoplastic | PA6 | Modified | exfoliated | Experimental | Tensile Test | 1.13 | 1.33 | 17.69912 | ? | ? | ? | ? | ? | ? | 1.053078 | 2.247952 | #VALUE! | #VALUE! | #VALUE! | #VALUE!
| 1.42 | 0.71 | Thermoplastic | PA6 | Modified | exfoliated | Experimental | Tensile Test | 1.13 | 1.29 | 14.15929 | ? | ? | ? | ? | ? | ? | 1.053078 | 2.151042 | #VALUE! | #VALUE! | #VALUE! | #VALUE!
| 1.48 | 0.74 | Thermoplastic | PA6 | Modified | exfoliated | Experimental | Tensile Test | 1.13 | 1.25 | 10.61947 | ? | ? | ? | ? | ? | ? | 1.053078 | 2.026103 | #VALUE! | #VALUE! | #VALUE! | #VALUE!
| 1.8 | 0.9 | Thermoplastic | PA6 | Modified | exfoliated | Experimental | Tensile Test | 1.13 | 1.36 | 20.35398 | ? | ? | ? | ? | ? | ? | 1.053078 | 2.308649 | #VALUE! | #VALUE! | #VALUE! | #VALUE!
L, A Utracki - Clay-Containing Polymeric Nanocomposites Volume 1 (2004)- figure 47 | 1 | 0.5 | Thermoplastic | PA6 | Modified | exfoliated | Experimental | Tensile Test | 1.41 | 2.19 | 55.31915 | ? | ? | ? | ? | ? | ? | 1.149219 | 2.742875 | #VALUE! | #VALUE! | #VALUE! | #VALUE!
| 2 | 1 | Thermoplastic | PA6 | Modified | exfoliated | Experimental | Tensile Test | 1.41 | 2.19 | 55.31915 | ? | ? | ? | ? | ? | ? | 1.149219 | 2.742875 | #VALUE! | #VALUE! | #VALUE! | #VALUE!
| 3 | 1.5 | Thermoplastic | PA6 | Modified | exfoliated/intercalated | Experimental | Tensile Test | 1.41 | 2.97 | 110.6383 | ? | ? | ? | ? | ? | ? | 1.149219 | 3.043905 | #VALUE! | #VALUE! | #VALUE! | #VALUE!
| 5 | 2.5 | Thermoplastic | PA6 | Modified | intercalated | Experimental | Tensile Test | 1.41 | 3.75 | 165.9574 | ? | ? | ? | ? | ? | ? | 1.149219 | 3.219997 | #VALUE! | #VALUE! | #VALUE! | #VALUE!
| 7 | 3.5 | Thermoplastic | PA6 | Modified | intercalated | Experimental | Tensile Test | 1.41 | 4.53 | 221.2766 | ? | ? | ? | ? | ? | ? | 1.149219 | 3.344935 | #VALUE! | #VALUE! | #VALUE! | #VALUE!
Synthesis, Structure, Mechanical Properties, and thermal stabilty of some polysulfone/organoclay nanocomposites, Sur et al., Polymer, 2001 | 1 | 0.5 | Thermoplastic | PSF | Modified | exfoliated | Experimental | Tensile Test | 2 | 2.51 | 25.5 | ? | ? | ? | ? | ? | ? | 1.30103 | 2.40654 | #VALUE! | #VALUE! | #VALUE! | #VALUE!
| 3 | 1.5 | Thermoplastic | PSF | Modified | intercalated | Experimental | Tensile Test | 2 | 2.65 | 32.5 | ? | ? | ? | ? | ? | ? | 1.30103 | 2.511883 | #VALUE! | #VALUE! | #VALUE! | #VALUE!
| 5 | 2.5 | Thermoplastic | PSF | Modified | intercalated | Experimental | Tensile Test | 2 | 1.82 | -9 | ? | ? | ? | ? | ? | ? | 1.30103 | #NUM! | #VALUE! | #VALUE! | #VALUE! | #VALUE!
Mechanical Properties of Polypropylene/Clay Nanocomposites: Effect of Clay Content, Polymer/Clay Compatibility, and Processing Conditions, Tarapow et al., Journal of Applied Polymer Science, 2008 | 0.5 | 0.25 | Thermoplastic | PP | Modified | exfoliated | Experimental | Tensile Test | 1.43 | 1.52 | 6.293706 | 33.6 | 33.5 | -0.297619 | 0.308 | 0.176 | -42.85714 | 1.155336 | 1.798906 | 2.526339 | #NUM! | 0.4885507 | #NUM!
| 1 | 0.5 | Thermoplastic | PP | Modified | exfoliated | Experimental | Tensile Test | 1.43 | 1.62 | 13.28671 | 33.6 | 34.1 | 1.488095 | 0.308 | 0.163 | -47.07792 | 1.155336 | 2.123418 | 2.526339 | 1.172631 | 0.4885507 | #NUM!
| 3 | 1.5 | Thermoplastic | PP | Modified | intercalated | Experimental | Tensile Test | 1.43 | 1.86 | 30.06993 | 33.6 | 33.9 | 0.8928571 | 0.308 | 0.131 | -57.46753 | 1.155336 | 2.478132 | 2.526339 | 0.950782 | 0.4885507 | #NUM!
| 5 | 2.5 | Thermoplastic | PP | Modified | intercalated | Experimental | Tensile Test | 1.43 | 1.88 | 31.46853 | 33.6 | 32.8 | -2.380952 | 0.308 | 0.072 | -76.62338 | 1.155336 | 2.497876 | 2.526339 | #NUM! | 0.4885507 | #NUM!
Polystyrene-Sepiolite Clay Nanocomposites with Enahnced Mechanical and Thermal Properties, Rehman et al., 2022 | 1 | 0.5 | Thermoplastic | PS | Modified | exfoliated | Experimental | Tensile Test | 3.03 | 3.11 | 2.640264 | 38.74 | 41.69 | 7.614868 | 0.0216 | 0.0199 | -7.87037 | 1.481443 | 1.421647 | 2.58816 | 1.881662 | -0.6655462 | #NUM!
| 2 | 1 | Thermoplastic | PS | Modified | intercalated | Experimental | Tensile Test | 3.03 | 3.82 | 26.07261 | 38.74 | 44.91 | 15.92669 | 0.0216 | 0.0179 | -17.12963 | 1.481443 | 2.416184 | 2.58816 | 2.202126 | -0.6655462 | #NUM!
| 4 | 2 | Thermoplastic | PS | Modified | intercalated | Experimental | Tensile Test | 3.03 | 3.91 | 29.0429 | 38.74 | 46.29 | 19.4889 | 0.0216 | 0.0161 | -25.46296 | 1.481443 | 2.46304 | 2.58816 | 2.289787 | -0.6655462 | #NUM!
Mechanical Properties of PP/Clay Nanocomposites Prepared from Masterbatch, Chafdiz et al., Key Engineering Materials, 2019 | 5 | 2.5 | Thermoplastic | PP | Modified | intercalated | Experimental | Tensile Test | 1.56 | 2.15 | 37.82051 | 37.4 | 41 | 9.625668 | ? | ? | ? | 1.193125 | 2.577727 | 2.572872 | 1.983431 | #VALUE! | #VALUE!
| 10 | 5 | Thermoplastic | PP | Modified | intercalated/microcomposite | Experimental | Tensile Test | 1.56 | 2.33 | 49.35897 | 37.4 | 41.1 | 9.893048 | ? | ? | ? | 1.193125 | 2.693366 | 2.572872 | 1.99533 | #VALUE! | #VALUE!
| 15 | 7.5 | Thermoplastic | PP | Modified | intercalated/microcomposite | Experimental | Tensile Test | 1.56 | 2.8 | 79.48718 | 37.4 | 41.8 | 11.76471 | ? | ? | ? | 1.193125 | 2.900297 | 2.572872 | 2.070581 | #VALUE! | #VALUE!
| 5 | 2.5 | Thermoplastic | PP | Modified | intercalated | Experimental | Tensile Test | 1.48 | 2.13 | 43.91892 | 37.4 | 41 | 9.625668 | ? | ? | ? | 1.170262 | 2.642652 | 2.572872 | 1.983431 | #VALUE! | #VALUE!
| 10 | 5 | Thermoplastic | PP | Modified | intercalated/microcomposite | Experimental | Tensile Test | 1.48 | 2.36 | 59.45946 | 37.4 | 41.1 | 9.893048 | ? | ? | ? | 1.170262 | 2.774221 | 2.572872 | 1.99533 | #VALUE! | #VALUE!
| 15 | 7.5 | Thermoplastic | PP | Modified | intercalated/microcomposite | Experimental | Tensile Test | 1.48 | 2.73 | 84.45946 | 37.4 | 41.8 | 11.76471 | ? | ? | ? | 1.170262 | 2.926648 | 2.572872 | 2.070581 | #VALUE! | #VALUE!
Mechanical and thermo-mechanical properties of nanoclay/epoxy composites: synergistic effects of silanization and surfactant application, Baştürk et al., Materials Research Express, 2018 | 1 | 0.5 | Thermoset | Epoxy | unmodified | exfoliated | Experimental | Tensile Test | 1.9 | 2.23 | 17.36842 | 73 | 72 | -1.369863 | 5 | 3.5 | -30 | 1.278754 | 2.23976 | 2.863323 | #NUM! | 1.69897 | #NUM!
| 0.5 | 0.25 | Thermoset | Epoxy | unmodified | exfoliated | Experimental | Tensile Test | 1.9 | 2.14 | 12.63158 | 73 | 72 | -1.369863 | 5 | 4.5 | -10 | 1.278754 | 2.101458 |  | #NUM! | 1.69897
| 2 | 1 | Thermoset | Epoxy | unmodified | exfoliated/intercalated | Experimental | Tensile Test | 1.9 | 2.55 | 34.21053 | 73 | 63 | -13.69863 | 5 | 3.5 | -30 | 1.278754 | 2.53416 | 2.863323 | #NUM! | 1.69897 | #NUM!
| 0.5 | 0.25 | Thermoset | Epoxy | Modified | exfoliated | Experimental | Tensile Test | 1.9 | 2.23 | 17.36842 | 73 | 61 | -16.43836 | 5 | 4.5 | -10 | 1.278754 | 2.23976 | 2.863323 | #NUM! | 1.69897 | #NUM!
| 1 | 0.5 | Thermoset | Epoxy | Modified | exfoliated | Experimental | Tensile Test | 1.9 | 1.74 | -8.421053 | 73 | 63 | -13.69863 | 5 | 4 | -20 | 1.278754 | #NUM! | 2.863323 | #NUM! | 1.69897 | #NUM!
| 2 | 1 | Thermoset | Epoxy | Modified | exfoliated/intercalated | Experimental | Tensile Test | 1.9 | 2.34 | 23.15789 | 73 | 64 | -12.32877 | 5 | 4 | -20 | 1.278754 | 2.364699 | 2.863323 | #NUM! | 1.69897 | #NUM!
Lepoittevin B, Pantoustier N, Devalckenaere M, et al. Poly(epsilon-caprolactone)/clay nanocomposites by in-situ intercalative polymerization catalyzed by dibutyltindimethoxide. Macromolecule 2002; 35(22): 8385-90. | 1 | 0.5 | Thermoset | PCL | Modified | exfoliated | Experimental | Tensile Test | 0.216 | 0.201 | -6.944444 | ? | ? | ? | ? | ? | ? | 0.3344538 | #NUM! | #VALUE! | #VALUE! | #VALUE! | #VALUE!
| 3 | 1.5 | Thermoset | PCL | Modified | intercalated | Experimental | Tensile Test | 0.216 | 0.197 | -8.796296 | ? | ? | ? | ? | ? | ? | 0.3344538 | #NUM! | #VALUE! | #VALUE! | #VALUE! | #VALUE!
| 5 | 2.5 | Thermoset | PCL | Modified | intercalated | Experimental | Tensile Test | 0.216 | 0.207 | -4.166667 | ? | ? | ? | ? | ? | ? | 0.3344538 | #NUM! | #VALUE! | #VALUE! | #VALUE! | #VALUE!
| 10 | 5 | Thermoset | PCL | Modified | intercalated/microcomposite | Experimental | Tensile Test | 0.216 | 0.238 | 10.18519 | ? | ? | ? | ? | ? | ? | 0.3344538 | 2.007969 | #VALUE! | #VALUE! | #VALUE! | #VALUE!
| 1 | 0.5 | Thermoset | PCL | Modified | exfoliated | Experimental | Tensile Test | 0.216 | 0.262 | 21.2963 | ? | ? | ? | ? | ? | ? | 0.3344538 | 2.328304 | #VALUE! | #VALUE! | #VALUE! | #VALUE!
| 3 | 1.5 | Thermoset | PCL | Modified | intercalated | Experimental | Tensile Test | 0.216 | 0.282 | 30.55556 | ? | ? | ? | ? | ? | ? | 0.3344538 | 2.48509 | #VALUE! | #VALUE! | #VALUE! | #VALUE!
| 5 | 2.5 | Thermoset | PCL | Modified | intercalated | Experimental | Tensile Test | 0.216 | 0.307 | 42.12963 | ? | ? | ? | ? | ? | ? | 0.3344538 | 2.624588 | #VALUE! | #VALUE! | #VALUE! | #VALUE!
| 10 | 5 | Thermoset | PCL | Modified | intercalated/microcomposite | Experimental | Tensile Test | 0.216 | 0.371 | 71.75926 | ? | ? | ? | ? | ? | ? | 0.3344538 | 2.855878 | #VALUE! | #VALUE! | #VALUE! | #VALUE!
| 1 | 0.5 | Thermoset | PCL | Modified | exfoliated | Experimental | Tensile Test | 0.216 | 0.259 | 19.90741 | ? | ? | ? | ? | ? | ? | 0.3344538 | 2.299015 | #VALUE! | #VALUE! | #VALUE! | #VALUE!
| 3 | 1.5 | Thermoset | PCL | Modified | intercalated | Experimental | Tensile Test | 0.216 | 0.272 | 25.92593 | ? | ? | ? | ? | ? | ? | 0.3344538 | 2.413734 | #VALUE! | #VALUE! | #VALUE! | #VALUE!
| 5 | 2.5 | Thermoset | PCL | Modified | intercalated | Experimental | Tensile Test | 0.216 | 0.313 | 44.90741 | ? | ? | ? | ? | ? | ? | 0.3344538 | 2.652318 | #VALUE! | #VALUE! | #VALUE! | #VALUE!
| 10 | 5 | Thermoset | PCL | Modified | intercalated/microcomposite | Experimental | Tensile Test | 0.216 | 0.399 | 84.72222 | ? | ? | ? | ? | ? | ? | 0.3344538 | 2.927997 | #VALUE! | #VALUE! | #VALUE! | #VALUE!
Enhancement of the Properties of Hybridizing Epoxy and Nanoclay for Mechanical, Industrial, and Biomedical Applications | 1 | 0.5 | Thermoset | Epoxy | Modified | exfoliated | Experimental | Tensile Test | 0.12 | 0.162 | 35 | 0.12 | 0.162 | 35 | ? | ? | ? | 0.07918125 | 2.544068 | 0.07918125 | 2.544068 | #VALUE! | #VALUE!
| 1 | 0.5 | Thermoset | Epoxy | Modified | exfoliated | Experimental | Tensile Test | 0.12 | 0.172 | 43.33333 | 0.12 | 0.172 | 43.33333 | ? | ? | ? | 0.07918125 | 2.636822 | 0.07918125 | 2.636822 | #VALUE! | #VALUE!
| 2 | 1 | Thermoset | Epoxy | Modified | intercalated | Experimental | Tensile Test | 0.12 | 0.169 | 40.83333 | 0.12 | 0.169 | 40.83333 | ? | ? | ? | 0.07918125 | 2.611015 | 0.07918125 | 2.611015 | #VALUE! | #VALUE!
| 2 | 1 | Thermoset | Epoxy | Modified | intercalated | Experimental | Tensile Test | 0.12 | 0.183 | 52.5 | 0.12 | 0.183 | 52.5 | ? | ? | ? | 0.07918125 | 2.720159 | 0.07918125 | 2.720159 | #VALUE! | #VALUE!
| 3 | 1.5 | Thermoset | Epoxy | Modified | intercalated | Experimental | Tensile Test | 0.12 | 0.18 | 50 | 0.18 | ? | ? | ? | ? | ? | 0.07918125 | 2.69897 | 0.2552725 | #VALUE! | #VALUE! | #VALUE!
| 3 | 1.5 | Thermoset | Epoxy | Modified | intercalated | Experimental | Tensile Test | 0.12 | 0.21 | 75 | 0.12 | 75 | 62400 | ? | ? | ? | 0.07918125 | 2.875061 | 0.07918125 | 5.795185 | #VALUE! | #VALUE!
Lee DC, Jang LW. Preparation and characterization of PMMA-clay hybrid composite by emulsion polymerization. J Appl Polym Sci 1996; 61(7): 1117-22. | 10 | 5 | Thermoplastic | PMMA | Modified | microcomposite | Experimental | Tensile Test | 3.06 | 4.64 | 51.63399 | 53.95 | 62.02 | 14.95829 | 4.23 | 4.25 | 0.4728132 | 1.485721 | 2.712936 | 2.731991 | 2.174882 | 1.62634 | 0.6746896
| 20 | 10 | Thermoplastic | PMMA | Modified | microcomposite | Experimental | Tensile Test | 3.06 | 4.84 | 58.16993 | 53.95 | 62.03 | 14.97683 | 4.23 | 2.84 | -32.86052 | 1.485721 | 2.764699 | 2.731991 | 2.17542 | 1.62634 | #NUM!
Marras SI, Zuburtikudis I, Panayiotou C. Nanostructure vs. microstructure: morphological and thermomechanical characterization of poly(L-lactic acid)/layered silicate hybrids. Eur Polym J 2007; 43(6): 2191-06. | 1 | 0.5 | Thermoplastic | PLLA | unmodified | exfoliated | Experimental | Tensile Test | 2.05 | 2.29 | 11.70732 | 46.2 | 49.7 | 7.575758 | 62 | 66 | 6.451613 | 1.311754 | 2.068457 | 2.664642 | 1.879426 | 2.792392 | 1.809668
| 3 | 1.5 | Thermoplastic | PLLA | unmodified | exfoliated/intercalated | Experimental | Tensile Test | 2.05 | 2.55 | 24.39024 | 46.2 | 52.5 | 13.63636 | 62 | 52 | -16.12903 | 1.311754 | 2.387216 | 2.664642 | 2.134699 | 2.792392 | #NUM!
| 5 | 2.5 | Thermoplastic | PLLA | unmodified | exfoliated/intercalated | Experimental | Tensile Test | 2.05 | 2.82 | 37.56098 | 46.2 | 50 | 8.225108 | 62 | 34 | -45.16129 | 1.311754 | 2.574737 | 2.664642 | 1.915142 | 2.792392 | #NUM!
| 9 | 4.5 | Thermoplastic | PLLA | unmodified | intercalated | Experimental | Tensile Test | 2.05 | 3.18 | 55.12195 | 46.2 | 48.5 | 4.978355 | 62 | 6.5 | -89.51613 | 1.311754 | 2.741325 | 2.664642 | 1.697086 | 2.792392 | #NUM!
| 1 | 0.5 | Thermoplastic | PLLA | Modified | exfoliated | Experimental | Tensile Test | 2.05 | 2.23 | 8.780488 | 46.2 | 48.2 | 4.329004 | 62 | 50 | -19.35484 | 1.311754 | 1.943519 | 2.664642 | 1.636388 | 2.792392 | #NUM!
| 3 | 1.5 | Thermoplastic | PLLA | Modified | intercalated | Experimental | Tensile Test | 2.05 | 2.38 | 16.09756 | 46.2 | 49 | 6.060606 | 62 | 30 | -51.6129 | 1.311754 | 2.20676 | 2.664642 | 1.782516 | 2.792392 | #NUM!
| 5 | 2.5 | Thermoplastic | PLLA | Modified | intercalated | Experimental | Tensile Test | 2.05 | 2.5 | 21.95122 | 46.2 | 48.4 | 4.761905 | 62 | 10 | -83.87097 | 1.311754 | 2.341459 | 2.664642 | 1.677781 | 2.792392 | #NUM!
| 9 | 4.5 | Thermoplastic | PLLA | Modified | intercalated | Experimental | Tensile Test | 2.05 | 2.51 | 22.43902 | 46.2 | 45.4 | -1.731602 | 62 | 4.5 | -92.74194 | 1.311754 | 2.351004 | 2.664642 | #NUM! | 2.792392 | #NUM!
Okada A, Usuki A. The chemistry of polymer-clay hybrids. Mater Sci Eng C 1995; 3(2): 109-15. | 4.2 | 2.1 | Thermoplastic | Nylon 6 | Modified | intercalated | Experimental | Tensile Test | 1.1 | 2.1 | 90.90909 | 69 | 107 | 55.07246 | ? | ? | ? | 1.041393 | 2.958607 | 2.838849 | 2.740935 | #VALUE! | #VALUE!
| 5 | 2.5 | Thermoplastic | Nylon 6 | Modified | intercalated | Experimental | Tensile Test | 1.1 | 1 | -9.090909 | ? | ? | ? | ? | ? | ? | 1.041393 | #NUM! | #VALUE! | #VALUE! | #VALUE! | #VALUE!
Oriakhi CO. Nano sandwiches. Chem Br 1995; 34: 59-62. | 1 | 0.5 | Thermoset | PA6 | Modified | exfoliated | Experimental | Tensile Test | 3.5 | 3.6 | 2.857143 | ? | ? | ? | ? | ? | ? | 1.544068 | 1.455932 | #VALUE! | #VALUE! | #VALUE! | #VALUE!
| 2 | 1 | Thermoset | PA6 | Modified | exfoliated | Experimental | Tensile Test | 3.5 | 3.7 | 5.714286 | ? | ? | ? | ? | ? | ? | 1.544068 | 1.756962 | #VALUE! | #VALUE! | #VALUE! | #VALUE!
Zanetti M, Camino G, Canavese D, Morgan AB, Lamelas FJ, Wilkie CA. Fire retardant halogen-antimony-clay synergism in polypropylene layered silicate nanocomposites. Chem Mater 2002; 14(1): 189-93. | 5 | 2.5 | Thermoplastic | PP | Modified | intercalated | Experimental | Tensile Test | 0.462 | 0.955 | 106.71 | ? | ? | ? | ? | ? | ? | 0.664642 | 3.028205 | #VALUE! | #VALUE! | #VALUE! | #VALUE!
| 5 | 2.5 | Thermoplastic | PP | Modified | intercalated | Experimental | Tensile Test | 0.462 | 0.955 | 106.71 | ? | ? | ? | ? | ? | ? | 0.664642 | 3.028205 | #VALUE! | #VALUE! | #VALUE! | #VALUE!
Fabrication and Mechanical Properties of Chitosan-Montmorillonite | 10 | 5 | Thermoplastic | Chitosan | unmodified | intercalated | Experimental | Tensile Test | 9.74 | 10.16 | 4.312115 | 2.94 | 2.58 | -12.2449 | 55 | 47 | -14.54545 | 1.988559 | 1.63469 | 1.468347 | #NUM! | 2.740363 | #NUM!
| 20 | 10 | Thermoplastic | Chitosan | unmodified | intercalated/microcomposite | Experimental | Tensile Test | 9.74 | 11.36 | 16.63244 | 2.94 | 3.5 | 19.04762 | 55 | 50 | -9.090909 | 1.988559 | 2.220956 | 1.468347 | 2.279841 | 2.740363 | #NUM!
| 30 | 15 | Thermoplastic | Chitosan | unmodified | microcomposite | Experimental | Tensile Test | 9.74 | 15.89 | 63.14168 | 2.94 | 4.66 | 58.5034 | 55 | 38 | -30.90909 | 1.988559 | 2.800316 | 1.468347 | 2.767181 | 2.740363 | #NUM!
| 40 | 20 | Thermoplastic | Chitosan | unmodified | microcomposite | Experimental | Tensile Test | 9.74 | 21.52 | 120.9446 | 2.94 | 4.59 | 56.12245 | 55 | 37 | -32.72727 | 1.988559 | 3.082586 | 1.468347 | 2.749137 | 2.740363 | #NUM!
Z. Shanti Kiran, V. Suresh Babu, K. V. L. Soma Sekhar, P. Muvvala, M. Kameswara Reddy, and S. Gugulothu, “Tensile and flexural characteristics of an epoxy-glass composite reinforced with Cloisite 15A nanoclay,” Iranian Polymer Journal (English Edition), vol. 30, no. 8, pp. 831–841, Aug. 2021, doi: 10.1007/s13726-021-00934-9. | 2 | 1 | Thermoset | Epoxy | modified | intercalated/exfoliated | Experimental | Tensile Test | ? | ? | ? | ? | ? | ? | ? | ? | ? | #VALUE! | #VALUE! | #VALUE! | #VALUE! | #VALUE! | #VALUE!
| 4 | 2 | Thermoset | Epoxy | modified | intercalated/exfoliated | Experimental | Tensile Test | ? | ? | ? | ? | ? | ? | ? | ? | ? | #VALUE! | #VALUE! | #VALUE! | #VALUE! | #VALUE! | #VALUE!
| 6 | 3 | Thermoset | Epoxy | modified | intercalated/exfoliated | Experimental | Tensile Test | ? | ? | ? | ? | ? | ? | ? | ? | ? | #VALUE! | #VALUE! | #VALUE! | #VALUE! | #VALUE! | #VALUE!
| 8 | 4 | Thermoset | Epoxy | modified | intercalated/exfoliated | Experimental | Tensile Test | ? | ? | ? | ? | ? | ? | ? | ? | ? | #VALUE! | #VALUE! | #VALUE! | #VALUE! | #VALUE! | #VALUE!
I. Ozsoy, A. Demirkol, A. Mimaroglu, H. Unal, and Z. Demir, “The influence of micro- And nano-filler content on the mechanical properties of epoxy composites,” Strojniski Vestnik/Journal of Mechanical Engineering, vol. 61, no. 10, pp. 601–609, 2015, doi: 10.5545/sv-jme.2015.2632. | 2.5 | 1.25 | Thermoset | Epoxy | unmodified | intercalated | Experimental | Tensile Test | 82 | 57 | -30.4878 | 2850 | 3100 | 8.77193 | 6 | 3.5 | -41.66667 | 2.913814 | #NUM! | 4.454845 | 1.943095 | 1.778151 | #NUM!
| 5 | 2.5 | Thermoset | Epoxy | unmodified | intercalated | Experimental | Tensile Test | 82 | 52 | -36.58537 | 2850 | 3250 | 14.03509 | 6 | 2.5 | -58.33333 | 2.913814 | #NUM! | 4.454845 | 2.147215 | 1.778151 | #NUM!
| 10 | 5 | Thermoset | Epoxy | unmodified | intercalated | Experimental | Tensile Test | 82 | 48 | -41.46341 | 2850 | 3550 | 24.5614 | 6 | 1.5 | -75 | 2.913814 | #NUM! | 4.454845 | 2.390253 | 1.778151 | #NUM!
P. N. Harshita, D. K. Rathore, R. K. Prusty, and B. C. Ray, “Extrapolation of Mechanical Strengthening Effect in Nanoclay/Epoxy Nanocomposites to Elevated Temperature Environments,” Transactions of the Indian Institute of Metals, vol. 71, no. 8, pp. 2015–2024, Aug. 2018, doi: 10.1007/s12666-018-1334-8. | 0.5 | 0.25 | Thermoset | Epoxy | modified | intercalated/ exfoliated | Experimental | Tensile Test | 2.65 | 3.35 | 26.41509 | 88 | 103 | 17.04545 | ? | ? | ? | 1.423246 | 2.421852 | 2.944483 | 2.231609 | #VALUE! | #VALUE!
| 1 | 0.5 | Thermoset | Epoxy | modified | intercalated/ exfoliated | Experimental | Tensile Test | 2.65 | 3.1 | 16.98113 | 88 | 92 | 4.545455 | ? | ? | ? | 1.423246 | 2.229967 | 2.944483 | 1.657577 | #VALUE! | #VALUE!
| 3 | 1.5 | Thermoset | Epoxy | modified | intercalated/ exfoliated | Experimental | Tensile Test | 2.65 | 3 | 13.20755 | 88 | 92 | 4.545455 | ? | ? | ? | 1.423246 | 2.120822 | 2.944483 | 1.657577 | #VALUE! | #VALUE!
S. S. Chee and M. Jawaid, “The effect of bi-functionalized MMT on morphology, thermal stability, dynamic mechanical, and tensile properties of epoxy/organoclay nanocomposites,” Polymers, vol. 11, no. 12, Dec. 2019, doi: 10.3390/polym11122012. | 0.5 | 0.25 | Thermoset | Epoxy | modified | intercalated | Experimental | Tensile Test | 0.5 | 1.22 | 144 | 27 | 51 | 88.88889 | ? | ? | ? | 0.69897 | 3.158362 | 2.431364 | 2.948847 | #VALUE! | #VALUE!
| 1 | 0.5 | Thermoset | Epoxy | modified | intercalated | Experimental | Tensile Test | 0.5 | 1.5 | 200 | 27 | 55 | 103.7037 | ? | ? | ? | 0.69897 | 3.30103 | 2.431364 | 3.015794 | #VALUE! | #VALUE!
| 2 | 1 | Thermoset | Epoxy | modified | intercalated | Experimental | Tensile Test | 0.5 | 1.42 | 184 | 27 | 45 | 66.66667 | ? | ? | ? | 0.69897 | 3.264818 | 2.431364 | 2.823909 | #VALUE! | #VALUE!
| 4 | 2 | Thermoset | Epoxy | modified | intercalated | Experimental | Tensile Test | 0.5 | 1.15 | 130 | 27 | 36 | 33.33333 | ? | ? | ? | 0.69897 | 3.113943 | 2.431364 | 2.522879 | #VALUE! | #VALUE!
S. S. Ray, “Recent trends and future outlooks in the field of clay-containing polymer nanocomposites,” Macromolecular Chemistry and Physics, vol. 215, no. 12, pp. 1162–1179, 2014, doi: 10.1002/macp.201400069. | 1 | 0.5 | Thermoplastic | PA6 | modified | exfoliated | Experimental | Tensile Test | 1 | 1.1 | 10 | 32.7 | 34 | 3.975535 | 600 | 500 | -16.66667 | 1 | 2 | 2.514548 | 1.599396 | 3.778151 | #NUM!
| 2 | 1 | Thermoplastic | PA6/PP | modified | exfoliated | Experimental | Tensile Test | 1 | 1.18 | 18 | 32.7 | 34.8 | 6.422018 | 600 | 400 | -33.33333 | 1 | 2.255273 | 2.514548 | 1.807672 | 3.778151 | #NUM!
| 3 | 1.5 | Thermoset | Epoxy | modified | exfoliated | Experimental | Tensile Test | 1 | 1.23 | 23 | 32.7 | 35.5 | 8.562691 | 600 | 300 | -50 | 1 | 2.361728 | 2.514548 | 1.93261 | 3.778151 | #NUM!
| 4 | 2 | Thermoplastic | PS | modified | exfoliated | Experimental | Tensile Test | 1 | 1.27 | 27 | 32.7 | 36 | 10.09174 | 600 | 250 | -58.33333 | 1 | 2.431364 | 2.514548 | 2.003966 | 3.778151 | #NUM!
| 5 | 2.5 | Thermoplastic | PLA/PP | modified | exfoliated | Experimental | Tensile Test | 1 | 1.3 | 30 | 32.7 | 36.5 | 11.6208 | 600 | 200 | -66.66667 | 1 | 2.477121 | 2.514548 | 2.065236 | 3.778151 | #NUM!
| 10 | 5 | Thermoset | Epoxy | modified | exfoliated | Experimental | Tensile Test | 1 | 1.32 | 32 | 32.7 | 36 | 10.09174 | 600 | 150 | -75 | 1 | 2.50515 | 2.514548 | 2.003966 | 3.778151 | #NUM!
| 15 | 7.5 | Thermoplastic | PA6/PP | modified | exfoliated | Experimental | Tensile Test | 1 | 1.28 | 28 | 32.7 | 35 | 7.033639 | 600 | 100 | -83.33333 | 1 | 2.447158 | 2.514548 | 1.84718 | 3.778151 | #NUM!
| 1 | 0.5 | Thermoplastic | PLA | modified | exfoliated | Experimental | Tensile Test | 1.17 | 1.49 | 27.35043 | 32 | 32 | 0 | 400 | 300 | -25 | 1.068186 | 2.436964 | 2.50515 | #NUM! | 3.60206 | #NUM!
| 3 | 1.5 | Thermoplastic | PLA | modified | exfoliated | Experimental | Tensile Test | 1.17 | 1.7 | 45.29915 | 32 | 33 | 3.125 | 400 | 200 | -50 | 1.068186 | 2.65609 | 2.50515 | 1.49485 | 3.60206 | #NUM!
| 5 | 2.5 | Thermoplastic | PLA | modified | exfoliated | Experimental | Tensile Test | 1.17 | 1.84 | 57.26496 | 32 | 33.9 | 5.9375 | 400 | 100 | -75 | 1.068186 | 2.757889 | 2.50515 | 1.773604 | 3.60206 | #NUM!
| 1 | 0.5 | Elastomer | NBR/PU | modified | exfoliated | Experimental | Tensile Test | 2.78 | 3.1 | 11.51079 | 46 | 47.5 | 3.26087 | 2 | 1.8 | -10 | 1.444045 | 2.061105 | 2.662758 | 1.513333 | 1.30103 | #NUM!
| 3 | 1.5 | Elastomer | NBR/PU | modified | exfoliated | Experimental | Tensile Test | 2.78 | 3.35 | 20.5036 | 46 | 48.5 | 5.434783 | 2 | 1.5 | -25 | 1.444045 | 2.31183 | 2.662758 | 1.735182 | 1.30103 | #NUM!
| 5 | 2.5 | Elastomer | NBR/PU | modified | exfoliated | Experimental | Tensile Test | 2.78 | 3.5 | 25.89928 | 46 | 49 | 6.521739 | 2 | 1 | -50 | 1.444045 | 2.413288 | 2.662758 | 1.814363 | 1.30103 | #NUM!
| 10 | 5 | Thermoplastic | PVC | modified | exfoliated | Experimental | Tensile Test | 2.78 | 3.55 | 27.69784 | 46 | 48 | 4.347826 | 2 | 0.7 | -65 | 1.444045 | 2.442446 | 2.662758 | 1.638272 | 1.30103 | #NUM!
| 15 | 7.5 | Thermoplastic | PVC | modified | exfoliated | Experimental | Tensile Test | 2.78 | 3.52 | 26.61871 | 46 | 47 | 2.173913 | 2 | 0.5 | -75 | 1.444045 | 2.425187 | 2.662758 | 1.337242 | 1.30103 | #NUM!
| 5 | 2.5 | Thermoplastic | PE | modified | exfoliated | Experimental | Tensile Test | 2.7 | 4 | 48.14815 | 65 | 85 | 30.76923 | 70 | 10 | -85.71429 | 1.431364 | 2.68258 | 2.812913 | 2.488117 | 2.845098 | #NUM!
| 1 | 0.5 | Thermoplastic | PA6 | modified | exfoliated | Experimental | Tensile Test | 2.7 | 2.9 | 7.407407 | 60 | 61.5 | 2.5 | 5 | 4.5 | -10 | 1.431364 | 1.869666 | 2.778151 | 1.39794 | 1.69897 | #NUM!
| 3 | 1.5 | Thermoplastic | PA6 | modified | exfoliated | Experimental | Tensile Test | 2.7 | 3.1 | 14.81481 | 60 | 62.5 | 4.166667 | 5 | 3.5 | -30 | 1.431364 | 2.170696 | 2.778151 | 1.619789 | 1.69897 | #NUM!
| 5 | 2.5 | Thermoplastic | PA6 | modified | exfoliated | Experimental | Tensile Test | 2.7 | 3.2 | 18.51852 | 60 | 63 | 5 | 5 | 2.5 | -50 | 1.431364 | 2.267606 | 2.778151 | 1.69897 | 1.69897 | #NUM!
| 5 | 2.5 | Thermoset | PA6 | modified | exfoliated | Experimental | Tensile Test | 2.8 | 3.6 | 28.57143 | 70 | 75 | 7.142857 | 150 | 60 | -60 | 1.447158 | 2.455932 | 2.845098 | 1.853872 | 3.176091 | #NUM!
| 1 | 0.5 | Thermoset | Epoxy | modified | exfoliated | Experimental | Tensile Test | 1 | 1.18 | 18 | 25 | 26 | 4 | 400 | 300 | -25 | 1 | 2.255273 | 2.39794 | 1.60206 | 3.60206 | #NUM!
| 3 | 1.5 | Thermoset | Epoxy | modified | exfoliated | Experimental | Tensile Test | 1 | 1.22 | 22 | 25 | 27 | 8 | 400 | 200 | -50 | 1 | 2.342423 | 2.39794 | 1.90309 | 3.60206 | #NUM!
| 5 | 2.5 | Thermoplastic | Epoxy | modified | exfoliated | Experimental | Tensile Test | 1 | 1.25 | 25 | 25 | 27.5 | 10 | 400 | 100 | -75 | 1 | 2.39794 | 2.39794 | 2 | 3.60206 | #NUM!
| 1 | 0.5 | Thermoplastic | PS | modified | exfoliated | Experimental | Tensile Test | 2.7 | 2.9 | 7.407407 | 55 | 56.5 | 2.727273 | 10 | 8 | -20 | 1.431364 | 1.869666 | 2.740363 | 1.435729 | 2 | #NUM!
| 3 | 1.5 | Thermoplastic | PS | modified | exfoliated | Experimental | Tensile Test | 2.7 | 3.15 | 16.66667 | 55 | 57.5 | 4.545455 | 10 | 6 | -40 | 1.431364 | 2.221849 | 2.740363 | 1.657577 | 2 | #NUM!
| 5 | 2.5 | Thermoplastic | PS | modified | exfoliated | Experimental | Tensile Test | 2.7 | 3.3 | 22.22222 | 55 | 58 | 5.454545 | 10 | 4 | -60 | 1.431364 | 2.346787 | 2.740363 | 1.736759 | 2 | #NUM!
| 1 | 0.5 | Thermoplastic | PP | modified | exfoliated | Experimental | Tensile Test | 2.41 | 2.6 | 7.883817 | 32.5 | 32.5 | 0 | 30 | 28 | -6.666667 | 1.382017 | 1.896737 | 2.511883 | #NUM! | 2.477121 | #NUM!
| 2 | 1 | Thermoplastic | PP | modified | exfoliated | Experimental | Tensile Test | 2.41 | 2.75 | 14.10788 | 32.5 | 32.5 | 0 | 30 | 25 | -16.66667 | 1.382017 | 2.149462 | 2.511883 | #NUM! | 2.477121 | #NUM!
| 4 | 2 | Thermoplastic | PP | modified | exfoliated | Experimental | Tensile Test | 2.41 | 2.9 | 20.33195 | 32.5 | 33.5 | 3.076923 | 30 | 20 | -33.33333 | 1.382017 | 2.308179 | 2.511883 | 1.488117 | 2.477121 | #NUM!
| 6 | 3 | Thermoplastic | PP | modified | exfoliated | Experimental | Tensile Test | 2.41 | 3.05 | 26.55602 | 32.5 | 36 | 10.76923 | 30 | 15 | -50 | 1.382017 | 2.424163 | 2.511883 | 2.032185 | 2.477121 | #NUM!
| 8 | 4 | Thermoplastic | PP | modified | exfoliated | Experimental | Tensile Test | 2.41 | 3.1 | 28.63071 | 32.5 | 35 | 7.692308 | 30 | 12 | -60 | 1.382017 | 2.456832 | 2.511883 | 1.886057 | 2.477121 | #NUM!
| 10 | 5 | Thermoplastic | PP | modified | exfoliated | Experimental | Tensile Test | 2.41 | 3.12 | 29.46058 | 32.5 | 34 | 4.615385 | 30 | 10 | -66.66667 | 1.382017 | 2.469241 | 2.511883 | 1.664208 | 2.477121 | #NUM!
P. Saikia, “Clay nanostructures for biomedical applications,” in Two-Dimensional Nanostructures for Biomedical Technology: A Bridge between Material Science and Bioengineering, Elsevier, 2019, pp. 137–172. doi: 10.1016/B978-0-12-817650-4.00005-X. | 1 | 0.5 | Thermoplastic | PMMA | modified | exfoliated | Experimental | Tensile Test | 1.2 | 2.3 | 91.66667 | 65 | 115 | 76.92308 | 3 | 5.5 | 83.33333 | 1.079181 | 2.962211 | 2.812913 | 2.886057 | 1.477121 | 2.920819
| 2 | 1 | Thermoplastic | PMMA | modified | exfoliated | Experimental | Tensile Test | 1.2 | 4.6 | 283.3333 | 65 | 125 | 92.30769 | 3 | 9 | 200 | 1.079181 | 3.452298 | 2.812913 | 2.965238 | 1.477121 | 3.30103
| 3 | 1.5 | Thermoplastic | PMMA | modified | exfoliated | Experimental | Tensile Test | 1.2 | 2.8 | 133.3333 | 65 | 105 | 61.53846 | 3 | 7.5 | 150 | 1.079181 | 3.124939 | 2.812913 | 2.789147 | 1.477121 | 3.176091
| 4 | 2 | Thermoplastic | PMMA | modified | exfoliated | Experimental | Tensile Test | 1.2 | 2.5 | 108.3333 | 65 | 100 | 53.84615 | 3 | 6.5 | 116.6667 | 1.079181 | 3.034762 | 2.812913 | 2.731155 | 1.477121 | 3.066947
| 5 | 2.5 | Thermoplastic | PMMA | modified | exfoliated | Experimental | Tensile Test | 1.2 | 2 | 66.66667 | 65 | 95 | 46.15385 | 3 | 6 | 100 | 1.079181 | 2.823909 | 2.812913 | 2.664208 | 1.477121 | 3
G. Örçen and D. Bayram, “Effect of nanoclay on the mechanical and thermal properties of glass fiber-reinforced epoxy composites,” Journal of Materials Science, vol. 59, no. 8, pp. 3467–3487, Feb. 2024, doi: 10.1007/s10853-024-09387-w. | 0.5 | 0.25 | Thermoset | Epoxy | modified | exfoliated | Experimental | Tensile Test | 22.086 | 23.047 | 4.351173 | 448.38 | 596.32 | 32.99434 | ? | ? | ? | 2.344117 | 1.638606 | 3.651646 | 2.518439 | #VALUE! | #VALUE!
| 1 | 0.5 | Thermoset | Epoxy | modified | exfoliated | Experimental | Tensile Test | 22.086 | 23.71 | 7.353074 | 448.38 | 587.64 | 31.05848 | ? | ? | ? | 2.344117 | 1.866469 | 3.651646 | 2.49218 | #VALUE! | #VALUE!
| 1.5 | 0.75 | Thermoset | Epoxy | modified | exfoliated | Experimental | Tensile Test | 22.086 | 23.327 | 5.618944 | 448.38 | 545.83 | 21.7338 | ? | ? | ? | 2.344117 | 1.749655 | 3.651646 | 2.337136 | #VALUE! | #VALUE!
N. Merah and O. Mohamed, “Nanoclay and water uptake effects on mechanical properties of unsaturated polyester,” Journal of Nanomaterials, vol. 2019, 2019, doi: 10.1155/2019/8130419. | 1 | 0.5 | Thermoset | UP | modified | exfoliated | Experimental | Tensile Test | 1.1 | 1 | -9.090909 | 30 | 33 | 10 | 3 | 3.5 | 16.66667 | 1.041393 | #NUM! | 2.477121 | 2 | 1.477121 | 2.221849
| 2 | 1 | Thermoset | UP | modified | exfoliated | Experimental | Tensile Test | 1.1 | 1.35 | 22.72727 | 30 | 45 | 50 | 3 | 4.2 | 40 | 1.041393 | 2.356547 | 2.477121 | 2.69897 | 1.477121 | 2.60206
| 3 | 1.5 | Thermoset | UP | modified | exfoliated | Experimental | Tensile Test | 1.1 | 1.37 | 24.54545 | 30 | 52.6 | 75.33333 | 3 | 5 | 66.66667 | 1.041393 | 2.389971 | 2.477121 | 2.876987 | 1.477121 | 2.823909
| 4 | 2 | Thermoset | UP | modified | exfoliated | Experimental | Tensile Test | 1.1 | 1.2 | 9.090909 | 30 | 37 | 23.33333 | 3 | 3.6 | 20 | 1.041393 | 1.958607 | 2.477121 | 2.367977 | 1.477121 | 2.30103
A. M. Abdel-Gawad, A. R. Ramadan, A. Flores, and A. M. K. Esawi, “Fabrication of Nylon 6-Montmorillonite Clay Nanocomposites with Enhanced Structural and Mechanical Properties by Solution Compounding,” Polymers, vol. 14, no. 21, Nov. 2022, doi: 10.3390/polym14214471. | 5 | 2.5 | Thermoplastic | Nylon 6 | modified | exfoliated/intercalated | Experimental | Nanoindentation | 3.5 | 4.2 | 20 | ? | ? | ? | ? | ? | ? | 1.544068 | 2.30103 | #VALUE! | #VALUE! | #VALUE! | #VALUE!
| 5 | 2.5 | Thermoplastic | Nylon 7 | modified | exfoliated/intercalated | Experimental | Nanoindentation | 3.5 | 4.15 | 18.57143 | ? | ? | ? | ? | ? | ? | 1.544068 | 2.268845 | #VALUE! | #VALUE! | #VALUE! | #VALUE!
| 5 | 2.5 | Thermoplastic | Nylon 8 | unmodified | exfoliated/intercalated | Experimental | Nanoindentation | 3.5 | 3.9 | 11.42857 | ? | ? | ? | ? | ? | ? | 1.544068 | 2.057992 | #VALUE! | #VALUE! | #VALUE! | #VALUE!
T. A. Nguyen, T. M. H. Pham, T. H. Dang, T. H. Do, and Q. T. Nguyen, “Study on Mechanical Properties and Fire Resistance of Epoxy Nanocomposite Reinforced with Environmentally Friendly Additive: Nanoclay I.30E,” Journal of Chemistry, vol. 2020, 2020, doi: 10.1155/2020/3460645. | 1 | 0.5 | Thermoset | Epoxy | modified | intercalated | Experimental | Tensile test | 55.9 | 58.28 | 4.257603 | ? | ? | ? | ? | ? | ? | 2.747412 | 1.629165 | #VALUE! | #VALUE! | #VALUE! | #VALUE!
| 2 | 1 | Thermoset | Epoxy | modified | intercalated | Experimental | Tensile test | 55.9 | 63.5 | 13.59571 | ? | ? | ? | ? | ? | ? | 2.747412 | 2.133402 | #VALUE! | #VALUE! | #VALUE! | #VALUE!
| 3 | 1.5 | Thermoset | Epoxy | modified | intercalated | Experimental | Tensile test | 55.9 | 59.6 | 6.618962 | ? | ? | ? | ? | ? | ? | 2.747412 | 1.82079 | #VALUE! | #VALUE! | #VALUE! | #VALUE!
| 4 | 2 | Thermoset | Epoxy | modified | intercalated | Experimental | Tensile test | 55.9 | 58.91 | 5.384615 | ? | ? | ? | ? | ? | ? | 2.747412 | 1.731155 | #VALUE! | #VALUE! | #VALUE! | #VALUE!
Kusmono and Z. Arifin Mohd Ishak, “Effect of clay addition on mechanical properties of unsaturated polyester/glass fiber composites,” International Journal of Polymer Science, vol. 2013, 2013, doi: 10.1155/2013/797109. | 2 | 1 | Thermoset | UP | modified | exfoliated | Experimental | Flexural Test | 5.6 | 6.2 | 10.71429 | 131 | 160 | 22.1374 | ? | ? | ? | 1.748188 | 2.029963 | 3.117271 | 2.345127 | #VALUE! | #VALUE!
| 4 | 2 | Thermoset | UP | modified | intercalated | Experimental | Flexural Test | 5.6 | 5.4 | -3.571429 | 131 | 131 | 0 | ? | ? | ? | 1.748188 | #NUM! | 3.117271 | #NUM! | #VALUE! | #VALUE!
| 6 | 3 | Thermoset | UP | modified | intercalated/ agglomerated | Experimental | Flexural Test | 5.6 | 5.4 | -3.571429 | 131 | 120 | -8.396947 | ? | ? | ? | 1.748188 | #NUM! | 3.117271 | #NUM! | #VALUE! | #VALUE!
| 2 | 1 | Thermoset | UP | modified | exfoliated | Experimental | Flexural Test | ? | ? | ? | 75 | 85 | 13.33333 | ? | ? | ? | #VALUE! | #VALUE! | 2.875061 | 2.124939 | #VALUE! | #VALUE!
| 4 | 2 | Thermoset | UP | modified | intercalated | Experimental | Flexural Test | ? | ? | ? | 75 | 73 | -2.666667 | ? | ? | ? | #VALUE! | #VALUE! | 2.875061 | #NUM! | #VALUE! | #VALUE!
| 6 | 3 | Thermoset | UP | modified | intercalated/ agglomerated | Experimental | Flexural Test | ? | ? | ? | 75 | 73 | -2.666667 | ? | ? | ? | #VALUE! | #VALUE! | 2.875061 | #NUM! | #VALUE! | #VALUE!
S. Kowshik, M. Shettar, N. Rangaswamy, G. Chate, and P. Somdee, “Effect of nanoclay on mechanical, flammability, and water absorption properties of glass fiber-epoxy composite,” Cogent Engineering, vol. 9, no. 1, 2022, doi: 10.1080/23311916.2022.2069070. | 2 | 1 | Thermoset | Epoxy | modified | intercalated | Experimental | Flexural Test | ? | ? | ? | 127 | 137 | 7.874016 | ? | ? | ? | #VALUE! | #VALUE! | 3.103804 | 1.896196 | #VALUE! | #VALUE!
| 4 | 2 | Thermoset | Epoxy | modified | intercalated | Experimental | Flexural Test | ? | ? | ? | 127 | 140 | 10.23622 | ? | ? | ? | #VALUE! | #VALUE! | 3.103804 | 2.01014 | #VALUE! | #VALUE!
| 2 | 1 | Thermoset | Epoxy | modified | intercalated | Experimental | Flexural Test | ? | ? | ? | 350 | 378 | 8 | ? | ? | ? | #VALUE! | #VALUE! | 3.544068 | 1.90309 | #VALUE! | #VALUE!
| 4 | 2 | Thermoset | Epoxy | modified | intercalated | Experimental | Flexural Test | ? | ? | ? | 350 | 399 | 14 | ? | ? | ? | #VALUE! | #VALUE! | 3.544068 | 2.146128 | #VALUE! | #VALUE!
S. U. Hamim and R. P. Singh, “Effect of Hygrothermal Aging on the Mechanical Properties of Fluorinated and Nonfluorinated Clay-Epoxy Nanocomposites,” International Scholarly Research Notices, vol. 2014, pp. 1–13, Oct. 2014, doi: 10.1155/2014/489453. | 0.5 | 0.25 | Thermoset | Epoxy | modified | intercalated/exfoliated | Experimental | Three-Point Bend | 3.04 | 3.14 | 3.289474 | 97.5 | 108.9 | 11.69231 | ? | ? | ? | 1.482874 | 1.517126 | 2.989005 | 2.0679 | #VALUE! | #VALUE!
| 1 | 0.5 | Thermoset | Epoxy | modified | intercalated/exfoliated | Experimental | Three-Point Bend | 3.04 | 3.21 | 5.592105 | 97.5 | 109.7 | 12.51282 | ? | ? | ? | 1.482874 | 1.747575 | 2.989005 | 2.097355 | #VALUE! | #VALUE!
| 1.5 | 0.75 | Thermoset | Epoxy | modified | intercalated/exfoliated | Experimental | Three-Point Bend | 3.04 | 3.12 | 2.631579 | 97.5 | 105.5 | 8.205128 | ? | ? | ? | 1.482874 | 1.420216 | 2.989005 | 1.914085 | #VALUE! | #VALUE!
| 2 | 1 | Thermoset | Epoxy | modified | intercalated/exfoliated | Experimental | Three-Point Bend | 3.04 | 3.06 | 0.6578947 | 97.5 | 94.5 | -3.076923 | ? | ? | ? | 1.482874 | 0.8181564 | 2.989005 | #NUM! | #VALUE! | #VALUE!
| 0.5 | 0.25 | Thermoset | Epoxy | modified | intercalated/exfoliated | Experimental | Three-Point Bend | 3.04 | 3.4 | 11.84211 | 97.5 | 105.6 | 8.307692 | ? | ? | ? | 1.482874 | 2.073429 | 2.989005 | 1.91948 | #VALUE! | #VALUE!
| 1 | 0.5 | Thermoset | Epoxy | modified | intercalated/exfoliated | Experimental | Three-Point Bend | 3.04 | 3.42 | 12.5 | 97.5 | 104.8 | 7.487179 | ? | ? | ? | 1.482874 | 2.09691 | 2.989005 | 1.874318 | #VALUE! | #VALUE!
| 1.5 | 0.75 | Thermoset | Epoxy | modified | intercalated/exfoliated | Experimental | Three-Point Bend | 3.04 | 3.47 | 14.14474 | 97.5 | 107 | 9.74359 | ? | ? | ? | 1.482874 | 2.150595 | 2.989005 | 1.988719 | #VALUE! | #VALUE!
| 2 | 1 | Thermoset | Epoxy | modified | intercalated/exfoliated | Experimental | Three-Point Bend | 3.04 | 3.12 | 2.631579 | 97.5 | 100.6 | 3.179487 | ? | ? | ? | 1.482874 | 1.420216 | 2.989005 | 1.502357 | #VALUE! | #VALUE!
N. Domun, H. Hadavinia, T. Zhang, T. Sainsbury, G. H. Liaghat, and S. Vahid, “Improving the fracture toughness and the strength of epoxy using nanomaterials-a review of the current status,” Nanoscale, vol. 7, no. 23. Royal Society of Chemistry, pp. 10294–10329, Jun. 21, 2015. doi: 10.1039/c5nr01354b. | 0.1 | 0.05 | Thermoset | DGEBA | unmodified | exfoliated | Experimental | Tensile/SENB | 2.59 | 2.69 | 3.861004 | 63.8 | 66.3 | 3.918495 | ? | ? | ? | 1.4133 | 1.5867 | 2.804821 | 1.593119 | #VALUE! | #VALUE!
| 1 | 0.5 | Thermoset | Epoxy | unmodified | exfoliated | Experimental | Tensile/DMA | 2.76 | 3.49 | 26.44928 | 64.1 | 74.7 | 16.53666 | 3.24 | 3.32 | 2.469136 | 1.440909 | 2.422414 | 2.806858 | 2.218448 | 1.510545 | 1.392545
| 0.1 | 0.05 | Thermoset | MGSL135i | modified | exfoliated | Experimental | TEM/SEM/CT | 3.28 | 3.51 | 7.012195 | 63.8 | 63.5 | -0.4702194 | ? | ? | ? | 1.515874 | 1.845854 | 2.804821 | #NUM! | #VALUE! | #VALUE!
| 0.3 | 0.15 | Thermoset | DGEBA | unmodified | exfoliated | Experimental | Tensile/SENB | 2.59 | 2.89 | 11.58301 | 63.8 | 67.8 | 6.269592 | ? | ? | ? | 1.4133 | 2.063821 | 2.804821 | 1.797239 | #VALUE! | #VALUE!
| 0.5 | 0.25 | Thermoset | Epoxy | unmodified | exfoliated | Experimental | SENB/DMA | 2.6 | 2.5 | -3.846154 | 24 | 30 | 25 | ? | ? | ? | 1.414973 | #NUM! | 2.380211 | 2.39794 | #VALUE! | #VALUE!
| 5 | 2.5 | Thermoset | DGEBA | unmodified | intercalated | Experimental | Tensile/SENB | 2.71 | 2.79 | 2.95203 | 72.06 | 50.14 | -30.4191 | 4.21 | 2.51 | -40.38005 | 1.432969 | 1.470121 | 2.857694 | #NUM! | 1.624282 | #NUM!
| 3 | 1.5 | Thermoset | DGEBA | modified | exfoliated | Experimental | DMA/SEN | 1.77 | 2.32 | 31.07345 | 46 | 52.5 | 14.13043 | ? | ? | ? | 1.247973 | 2.492389 | 2.662758 | 2.150156 | #VALUE! | #VALUE!
| 4 | 2 | Thermoset | DGEBA | modified | exfoliated | Experimental | Compact Tension | 2.96 | 3.2 | 8.108108 | 87 | 132 | 51.72414 | ? | ? | ? | 1.471292 | 1.90892 | 2.939519 | 2.713693 | #VALUE! | #VALUE!
A. Cerit, M. E. Marti, U. Soydal, S. Kocaman, and G. Ahmetli, “Effect of Modification with Various Epoxide Compounds on Mechanical, Thermal, and Coating Properties of Epoxy Resin,” International Journal of Polymer Science, vol. 2016, 2016, doi: 10.1155/2016/4968365. | 10 | 5 | Thermoset | Epoxy | modified | microcomposite | Experimental | Tensile test | 5.59 | 6.5 | 16.27907 | 41.75 | 59 | 41.31737 | 0.487 | 0.556 | 14.16838 | 1.747412 | 2.21163 | 2.620656 | 2.616133 | 0.687529 | 2.15132
| 20 | 10 | Thermoset | Epoxy | modified | microcomposite | Experimental | Tensile test | 5.59 | 6.04 | 8.050089 | 41.75 | 47 | 12.57485 | 0.487 | 0.451 | -7.392197 | 1.747412 | 1.905801 | 2.620656 | 2.099503 | 0.687529 | #NUM!
| 30 | 15 | Thermoset | Epoxy | modified | microcomposite | Experimental | Tensile test | 5.59 | 5.93 | 6.08229 | 41.75 | 56 | 34.13174 | 0.487 | 0.522 | 7.186858 | 1.747412 | 1.784067 | 2.620656 | 2.533158 | 0.687529 | 1.856539
| 40 | 20 | Thermoset | Epoxy | modified | microcomposite | Experimental | Tensile test | 5.59 | 5.73 | 2.504472 | 41.75 | 50 | 19.76048 | 0.487 | 0.527 | 8.213552 | 1.747412 | 1.398716 | 2.620656 | 2.295797 | 0.687529 | 1.914531
A. Dantas de Oliveira and C. Augusto Gonçalves Beatrice, “Polymer Nanocomposites with Different Types of Nanofiller,” in Nanocomposites - Recent Evolutions, IntechOpen, 2019. doi: 10.5772/intechopen.81329. | 2.5 | 1.25 | Thermoplastic | HDPE | unmodified | intercalated | Experimental | Tensile test | 0.74 | 0.78 | 5.405405 | 20.5 | 21.6 | 5.365854 | 0.35 | 0.32 | -8.571429 | 0.8692317 | 1.732828 | 2.311754 | 1.729639 | 0.544068 | #NUM!
| 5 | 2.5 | Thermoplastic | HDPE | unmodified | intercalated | Experimental | Tensile test | 0.74 | 0.84 | 13.51351 | 20.5 | 22.7 | 10.73171 | 0.35 | 0.3 | -14.28571 | 0.8692317 | 2.130768 | 2.311754 | 2.030669 | 0.544068 | #NUM!
| 7.5 | 3.75 | Thermoplastic | HDPE | unmodified | intercalated | Experimental | Tensile test | 0.74 | 0.86 | 16.21622 | 20.5 | 23.1 | 12.68293 | 0.35 | 0.28 | -20 | 0.8692317 | 2.20995 | 2.311754 | 2.103219 | 0.544068 | #NUM!
K. Müller et al., “Review on the processing and properties of polymer nanocomposites and nanocoatings and their applications in the packaging, automotive and solar energy fields,” Nanomaterials, vol. 7, no. 4. MDPI AG, Apr. 01, 2017. doi: 10.3390/nano7040074. | 1 | 0.5 | Thermoplastic | PP | modified | exfoliated | Experimental | Tensile test | 1.1 | 1.2 | 9.090909 | 28 | 30 | 7.142857 | 0.12 | 0.13 | 8.333333 | 1.041393 | 1.958607 | 2.447158 | 1.853872 | 0.07918125 | 1.920819
| 3 | 1.5 | Thermoplastic | PP | modified | exfoliated | Experimental | Tensile test | 1.1 | 1.3 | 18.18182 | 28 | 33 | 17.85714 | 0.12 | 0.14 | 16.66667 | 1.041393 | 2.259637 | 2.447158 | 2.251812 | 0.07918125 | 2.221849
| 5 | 2.5 | Thermoplastic | PP | modified | exfoliated | Experimental | Tensile test | 1.1 | 1.35 | 22.72727 | 28 | 34 | 21.42857 | 0.12 | 0.15 | 25 | 1.041393 | 2.356547 | 2.447158 | 2.330993 | 0.07918125 | 2.39794
| 7 | 3.5 | Thermoplastic | PP | modified | exfoliated | Experimental | Tensile test | 1.1 | 1.32 | 20 | 28 | 32 | 14.28571 | 0.12 | 0.14 | 16.66667 | 1.041393 | 2.30103 | 2.447158 | 2.154902 | 0.07918125 | 2.221849
S. Fakhreddini-Najafabadi, M. Torabi, and F. Taheri-Behrooz, “An investigation on the effects of synthesis on the mechanical properties of nanoclay/epoxy,” Journal of Materials Research and Technology, vol. 15, pp. 5375–5395, Nov. 2021, doi: 10.1016/j.jmrt.2021.10.129. | 1 | 0.5 | Thermoplastic | PLA | modified | intercalated | Experimental | Tensile test | 2.1 | 2.3 | 9.52381 | 60 | 62 | 3.333333 | 0.05 | 0.06 | 20 | 1.322219 | 1.978811 | 2.778151 | 1.522879 | -0.30103 | 2.30103
| 3 | 1.5 | Thermoplastic | PLA | modified | intercalated | Experimental | Tensile test | 2.1 | 2.5 | 19.04762 | 60 | 65 | 8.333333 | 0.05 | 0.07 | 40 | 1.322219 | 2.279841 | 2.778151 | 1.920819 | -0.30103 | 2.60206
| 5 | 2.5 | Thermoplastic | PLA | modified | intercalated | Experimental | Tensile test | 2.1 | 2.6 | 23.80952 | 60 | 66 | 10 | 0.05 | 0.075 | 50 | 1.322219 | 2.376751 | 2.778151 | 2 | -0.30103 | 2.69897
| 7 | 3.5 | Thermoplastic | PLA | modified | intercalated | Experimental | Tensile test | 2.1 | 2.55 | 21.42857 | 60 | 64 | 6.666667 | 0.05 | 0.072 | 44 | 1.322219 | 2.330993 | 2.778151 | 1.823909 | -0.30103 | 2.643453
M. H. Mat Yazik, M. T. H. Sultan, A. U. M. Shah, M. Jawaid, and N. Mazlan, “Effect of nanoclay content on the thermal, mechanical and shape memory properties of epoxy nanocomposites,” Polymer Bulletin, vol. 77, no. 11, pp. 5913–5931, Nov. 2020, doi: 10.1007/s00289-019-03049-7. | 1 | 0.5 | Thermoplastic | PCL | modified | exfoliated | Experimental | Tensile test | 0.17 | 0.19 | 11.76471 | 13.4 | 14.2 | 5.970149 | 0.65 | 0.66 | 1.538462 | 0.2304489 | 2.070581 | 2.127105 | 1.775985 | 0.8129134 | 1.187087
| 3 | 1.5 | Thermoplastic | PCL | modified | exfoliated | Experimental | Tensile test | 0.17 | 0.21 | 23.52941 | 13.4 | 15.8 | 17.91045 | 0.65 | 0.68 | 4.615385 | 0.2304489 | 2.371611 | 2.127105 | 2.253106 | 0.8129134 | 1.664208
| 5 | 2.5 | Thermoplastic | PCL | modified | exfoliated | Experimental | Tensile test | 0.17 | 0.24 | 41.17647 | 13.4 | 16.5 | 23.13433 | 0.65 | 0.69 | 6.153846 | 0.2304489 | 2.614649 | 2.127105 | 2.364257 | 0.8129134 | 1.789147
S. Firdosh, H. N. Narasimha Murthy, G. Angadi, and N. Raghavendra, “Investigation of water absorption characteristics of nano-gelcoat for marine application,” Progress in Organic Coatings, vol. 114, pp. 173–187, Jan. 2018, doi: 10.1016/j.porgcoat.2017.10.004. | 0.5 | 0.25 | Thermoplastic | PLA | modified | exfoliated | Experimental | Tensile test | 2.4 | 2.5 | 4.166667 | 65 | 66 | 1.538462 | ? | ? | ? | 1.380211 | 1.619789 | 2.812913 | 1.187087 | #VALUE! | #VALUE!
| 1 | 0.5 | Thermoplastic | PLA | modified | exfoliated | Experimental | Tensile test | 2.4 | 2.6 | 8.333333 | 65 | 67 | 3.076923 | ? | ? | ? | 1.380211 | 1.920819 | 2.812913 | 1.488117 | #VALUE! | #VALUE!
| 2 | 1 | Thermoplastic | PLA | modified | exfoliated | Experimental | Tensile test | 2.4 | 2.8 | 16.66667 | 65 | 69 | 6.153846 | ? | ? | ? | 1.380211 | 2.221849 | 2.812913 | 1.789147 | #VALUE! | #VALUE!
| 3 | 1.5 | Thermoplastic | PLA | modified | exfoliated | Experimental | Tensile test | 2.4 | 2.85 | 18.75 | 65 | 70 | 7.692308 | ? | ? | ? | 1.380211 | 2.273001 | 2.812913 | 1.886057 | #VALUE! | #VALUE!
J. Zhang, S. Deng, Y. Wang, and L. Ye, “Role of rigid nanoparticles and CTBN rubber in the toughening of epoxies with different cross-linking densities,” Composites Part A: Applied Science and Manufacturing, vol. 80, pp. 82–94, Jan. 2016, doi: 10.1016/j.compositesa.2015.10.017. | 5 | 2.5 | Thermoset | DGEBA | modified | microcomposite | Experimental | Tensile test | 2.94 | 2.09 | -28.91156 | 65.8 | 67.3 | 2.279635 | 7.51 | 5.56 | -25.96538 | 1.468347 | #NUM! | 2.818226 | 1.357865 | 1.87564 | #NUM!
| 10 | 5 | Thermoset | DGEBA | modified | microcomposite | Experimental | Tensile test | 2.94 | 2.61 | -11.22449 | 65.8 | 60.1 | -8.662614 | 7.51 | 9.59 | 27.6964 | 1.468347 | #NUM! | 2.818226 | #NUM! | 1.87564 | 2.442423
| 15 | 7.5 | Thermoset | DGEBA | modified | microcomposite | Experimental | Tensile test | 2.94 | 3.17 | 7.823129 | 65.8 | 65.5 | -0.4559271 | 7.51 | 6.76 | -9.986684 | 1.468347 | 1.893381 | 2.818226 | #NUM! | 1.87564 | #NUM!
| 20 | 10 | Thermoset | DGEBA | modified | microcomposite | Experimental | Tensile test | 2.94 | 2.83 | -3.741497 | 65.8 | 59.2 | -10.0304 | 7.51 | 10.77 | 43.40879 | 1.468347 | #NUM! | 2.818226 | #NUM! | 1.87564 | 2.637578
| 15 | 7.5 | Thermoset | DGEBA | modified | microcomposite | Experimental | Tensile test | 2.94 | 3.05 | 3.741497 | 65.8 | 65.9 | 0.1519757 | 7.51 | 6.17 | -17.84288 | 1.468347 | 1.573045 | 2.818226 | 0.1817741 | 1.87564 | #NUM!
| 20 | 10 | Thermoset | DGEBA | modified | microcomposite | Experimental | Tensile test | 2.94 | 2.71 | -7.823129 | 65.8 | 58.5 | -11.09422 | 7.51 | 10.77 | 43.40879 | 1.468347 | #NUM! | 2.818226 | #NUM! | 1.87564 | 2.637578
| 5 | 2.5 | Thermoset | DGEBA | modified | microcomposite | Experimental | Tensile test | 2.63 | 2.63 | 0 | 74.9 | 73.4 | -2.00267 | 1.79 | 1.98 | 10.61453 | 1.419956 | #NUM! | 2.874482 | #NUM! | 1.252853 | 2.025901
| 10 | 5 | Thermoset | DGEBA | modified | microcomposite | Experimental | Tensile test | 2.63 | 2.49 | -5.323194 | 74.9 | 71.9 | -4.00534 | 1.79 | 2.28 | 27.3743 | 1.419956 | #NUM! | 2.874482 | #NUM! | 1.252853 | 2.437343
| 15 | 7.5 | Thermoset | DGEBA | modified | microcomposite | Experimental | Tensile test | 2.63 | 2.82 | 7.224335 | 74.9 | 68.5 | -8.544726 | 1.79 | 1.21 | -32.40223 | 1.419956 | 1.858798 | 2.874482 | #NUM! | 1.252853 | #NUM!
| 20 | 10 | Thermoset | DGEBA | modified | microcomposite | Experimental | Tensile test | 2.63 | 2.71 | 3.041825 | 74.9 | 56.6 | -24.43258 | 1.79 | 0.7 | -60.89385 | 1.419956 | 1.483134 | 2.874482 | #NUM! | 1.252853 | #NUM!
| 15 | 7.5 | Thermoset | DGEBA | modified | microcomposite | Experimental | Tensile test | 2.63 | 2.79 | 6.08365 | 74.9 | 52.5 | -29.90654 | 1.79 | 0.88 | -50.83799 | 1.419956 | 1.784164 | 2.874482 | #NUM! | 1.252853 | #NUM!
| 20 | 10 | Thermoset | DGEBA | modified | microcomposite | Experimental | Tensile test | 2.63 | 2.59 | -1.520913 | 74.9 | 54.2 | -27.63685 | 1.79 | 1.18 | -34.07821 | 1.419956 | #NUM! | 2.874482 | #NUM! | 1.252853 | #NUM!
| 5 | 2.5 | Thermoset | DGEBA | modified | microcomposite | Experimental | Tensile test | 3.06 | 2.92 | -4.575163 | 83 | 76.7 | -7.590361 | 0.68 | 1.6 | 135.2941 | 1.485721 | #NUM! | 2.919078 | #NUM! | 0.8325089 | 3.131279
| 10 | 5 | Thermoset | DGEBA | modified | microcomposite | Experimental | Tensile test | 3.06 | 2.26 | -26.14379 | 83 | 70.3 | -15.3012 | 0.68 | 1.62 | 138.2353 | 1.485721 | #NUM! | 2.919078 | #NUM! | 0.8325089 | 3.140619
| 15 | 7.5 | Thermoset | DGEBA | modified | microcomposite | Experimental | Tensile test | 3.06 | 3.03 | -0.9803922 | 83 | 75.7 | -8.795181 | 0.68 | 1.25 | 83.82353 | 1.485721 | #NUM! | 2.919078 | #NUM! | 0.8325089 | 2.923366
| 20 | 10 | Thermoset | DGEBA | modified | microcomposite | Experimental | Tensile test | 3.06 | 2.52 | -17.64706 | 83 | 63.3 | -23.73494 | 0.68 | 1.12 | 64.70588 | 1.485721 | #NUM! | 2.919078 | #NUM! | 0.8325089 | 2.810944
| 20 | 10 | Thermoset | DGEBA | modified | microcomposite | Experimental | Tensile test | 3.06 | 2.93 | -4.248366 | 83 | 64.8 | -21.92771 | 0.68 | 0.65 | -4.411765 | 1.485721 | #NUM! | 2.919078 | #NUM! | 0.8325089 | #NUM!
C. Wolf, H. Angellier-Coussy, N. Gontard, F. Doghieri, and V. Guillard, “How the shape of fillers affects the barrier properties of polymer/non-porous particles nanocomposites: A review,” Journal of Membrane Science, vol. 556. Elsevier B.V., pp. 393–418, Jun. 15, 2018. doi: 10.1016/j.memsci.2018.03.085. | 1 | 0.5 | Thermoplastic | PA6 | modified | exfoliated/intercalated | Experimental | Dynamic Mechanical Analysis | 1.45 | 1.63 | 12.41379 | 49.5 | 58.6 | 18.38384 | 0.071 | 0.062 | -12.67606 | 1.161368 | 2.093905 | 2.694605 | 2.264436 | -0.1487417 | #NUM!
| 3 | 1.5 | Thermoplastic | PA6 | modified | intercalated | Experimental | Dynamic Mechanical Analysis | 1.45 | 1.71 | 17.93103 | 49.5 | 66.8 | 34.94949 | 0.071 | 0.049 | -30.98592 | 1.161368 | 2.253605 | 2.694605 | 2.543441 | -0.1487417 | #NUM!
| 5 | 2.5 | Thermoplastic | PA6 | modified | microcomposite | Experimental | Dynamic Mechanical Analysis | 1.45 | 1.58 | 8.965517 | 49.5 | 52.2 | 5.454545 | 0.071 | 0.031 | -56.33803 | 1.161368 | 1.952575 | 2.694605 | 1.736759 | -0.1487417 | #NUM!
M. Shettar, S. Kowshik, Gowrishankar, P. Hiremath, and S. Sharma, “Water Sorption-Desorption-Resorption Effects on Mechanical Properties of Epoxy-Nanoclay Nanocomposites,” International Journal of Automotive and Mechanical Engineering, vol. 19, no. 1, pp. 9478–9486, 2022, doi: 10.15282/ijame.19.1.2022.11.0730. | 2 | 1 | Thermoset | Epoxy | modified | intercalated | Experimental | Tensile test | ? | ? | ? | 54.2 | 57.4 | 5.904059 | ? | ? | ? | #VALUE! | #VALUE! | 2.733999 | 1.771151 | #VALUE! | #VALUE!
| 4 | 2 | Thermoset | Epoxy | modified | intercalated | Experimental | Tensile test | ? | ? | ? | 54.2 | 56.7 | 4.612546 | ? | ? | ? | #VALUE! | #VALUE! | 2.733999 | 1.663941 | #VALUE! | #VALUE!
A. Tcherbi-Narteh, M. Hosur, and S. Jeelani, “Effects of Different Montmorillonite Nanoclay Loading on Cure Behavior and Properties of Diglycidyl Ether of Bisphenol A Epoxy,” Journal of Nanomaterials, vol. 2016, 2016, doi: 10.1155/2016/3840348. | 1 | 0.5 | Thermoset | DGEBA | modified | intercalated | Experimental | Dynamic Mechanical Analysis | 1.995 | 2.239 | 12.23058 | ? | ? | ? | ? | ? | ? | 1.299943 | 2.087447 | #VALUE! | #VALUE! | #VALUE! | #VALUE!
| 2 | 1 | Thermoset | DGEBA | modified | intercalated | Experimental | Dynamic Mechanical Analysis | 1.995 | 2.035 | 2.005013 | ? | ? | ? | ? | ? | ? | 1.299943 | 1.302117 | #VALUE! | #VALUE! | #VALUE! | #VALUE!
| 3 | 1.5 | Thermoset | DGEBA | modified | intercalated | Experimental | Dynamic Mechanical Analysis | 1.995 | 2.134 | 6.967419 | ? | ? | ? | ? | ? | ? | 1.299943 | 1.843072 | #VALUE! | #VALUE! | #VALUE! | #VALUE!
M. Shettar, U. A. Kini, S. Sharma, P. Hiremath, and G. C. G. Gowrishankar, “Hygrothermal chamber aging effect on mechanical behavior and morphology of glass fiber-epoxy-nanoclay composites,” Materials Research Express, vol. 7, no. 1, 2020, doi: 10.1088/2053-1591/ab6405. | 2 | 1 | Thermoset | Epoxy | modified | exfoliated | Experimental | Tensile Test | 4.9 | 5.37 | 9.591837 | 249 | 270 | 8.433735 | ? | ? | ? | 1.690196 | 1.981902 | 3.396199 | 1.92602 | #VALUE! | #VALUE!
| 4 | 2 | Thermoset | Epoxy | modified | exfoliated | Experimental | Tensile Test | 4.9 | 5.62 | 14.69388 | 249 | 281 | 12.85141 | ? | ? | ? | 1.690196 | 2.167136 | 3.396199 | 2.108951 | #VALUE! | #VALUE!
| 2 | 1 | Thermoset | Epoxy | modified | exfoliated | Experimental | Tensile Test | 5.35 | 5.72 | 6.915888 | 265 | 283 | 6.792453 | ? | ? | ? | 1.728354 | 1.839848 | 3.423246 | 1.832027 | #VALUE! | #VALUE!
| 4 | 2 | Thermoset | Epoxy | modified | exfoliated | Experimental | Tensile Test | 5.35 | 5.93 | 10.84112 | 265 | 298 | 12.45283 | ? | ? | ? | 1.728354 | 2.035074 | 3.423246 | 2.095268 | #VALUE! | #VALUE!
| 2 | 1 | Thermoset | Epoxy | modified | exfoliated | Experimental | Tensile Test | 5.75 | 6.12 | 6.434783 | 286 | 297 | 3.846154 | ? | ? | ? | 1.759668 | 1.808534 | 3.456366 | 1.585027 | #VALUE! | #VALUE!
| 4 | 2 | Thermoset | Epoxy | modified | exfoliated | Experimental | Tensile Test | 5.75 | 6.31 | 9.73913 | 286 | 319 | 11.53846 | ? | ? | ? | 1.759668 | 1.98852 | 3.456366 | 2.062148 | #VALUE! | #VALUE!
M. Shettar, C. S. S. Kowshik, M. Manjunath, and P. Hiremath, “Experimental investigation on mechanical and wear properties of nanoclay-epoxy composites,” Journal of Materials Research and Technology, vol. 9, no. 4, pp. 9108–9116, Jan. 2020, doi: 10.1016/j.jmrt.2020.06.058. | 2 | 1 | Thermoset | Epoxy | modified | intercalated | Experimental | Tensile Test | ? | ? | ? | 54 | 56.8 | 5.185185 | ? | ? | ? | #VALUE! | #VALUE! | 2.732394 | 1.714764 | #VALUE! | #VALUE!
| 4 | 2 | Thermoset | Epoxy | modified | intercalated | Experimental | Tensile Test | ? | ? | ? | 54 | 57.4 | 6.296296 | ? | ? | ? | #VALUE! | #VALUE! | 2.732394 | 1.799085 | #VALUE! | #VALUE!
| 5 | 2.5 | Thermoset | Epoxy | modified | intercalated | Experimental | Tensile Test | ? | ? | ? | 54 | 54.9 | 1.666667 | ? | ? | ? | #VALUE! | #VALUE! | 2.732394 | 1.221849 | #VALUE! | #VALUE!
R. Jeyakumar, P. S. Sampath, R. Ramamoorthi, and T. Ramakrishnan, “Structural, morphological and mechanical behaviour of glass fibre reinforced epoxy nanoclay composites,” International Journal of Advanced Manufacturing Technology, vol. 93, no. 1–4, pp. 527–535, Oct. 2017, doi: 10.1007/s00170-017-0565-x. | 1 | 0.5 | Thermoset | Epoxy | modified | intercalated | Experimental | Tensile Test | 7.1 | 7.7 | 8.450704 | 270 | 288 | 6.666667 | ? | ? | ? | 1.851258 | 1.926893 | 3.431364 | 1.823909 | #VALUE! | #VALUE!
| 3 | 1.5 | Thermoset | Epoxy | modified | intercalated | Experimental | Tensile Test | 7.1 | 8.1 | 14.08451 | 270 | 315 | 16.66667 | ? | ? | ? | 1.851258 | 2.148742 | 3.431364 | 2.221849 | #VALUE! | #VALUE!
| 5 | 2.5 | Thermoset | Epoxy | modified | intercalated | Experimental | Tensile Test | 7.1 | 9.3 | 30.98592 | 270 | 353 | 30.74074 | ? | ? | ? | 1.851258 | 2.491164 | 3.431364 | 2.487714 | #VALUE! | #VALUE!
| 7 | 3.5 | Thermoset | Epoxy | modified | intercalated | Experimental | Tensile Test | 7.1 | 8.1 | 14.08451 | 270 | 302 | 11.85185 | ? | ? | ? | 1.851258 | 2.148742 | 3.431364 | 2.073786 | #VALUE! | #VALUE!
N. Rull, R. P. Ollier, G. Francucci, E. S. Rodriguez, and V. A. Alvarez, “Effect of the addition of nanoclays on the water absorption and mechanical properties of glass fiber/up resin composites,” Journal of Composite Materials, vol. 49, no. 13, pp. 1629–1637, Jun. 2015, doi: 10.1177/0021998314538869. | 4.3 | 2.15 | Thermoset | UP | unmodified | agglomerated | Experimental | Flexural Test (Three Point Bending) | 9.3 | 9.3 | 0 | 274 | 274 | 0 | ? | ? | ? | 1.968483 | #NUM! | 3.437751 | #NUM! | #VALUE! | #VALUE!
| 4.3 | 2.15 | Thermoset | UP | modified | intercalated | Experimental | Flexural Test (Three Point Bending) | 9.3 | 10 | 7.526882 | 274 | 279 | 1.824818 | ? | ? | ? | 1.968483 | 1.876615 | 3.437751 | 1.261219 | #VALUE! | #VALUE!
| 4.3 | 2.15 | Thermoset | UP | modified | exfoliated | Experimental | Flexural Test (Three Point Bending) | 9.3 | 9.6 | 3.225806 | 274 | 261 | -4.744526 | ? | ? | ? | 1.968483 | 1.508638 | 3.437751 | #NUM! | #VALUE! | #VALUE!
Rashmi, N. M. Renukappa, B. Suresha, R. M. Devarajaiah, and K. N. Shivakumar, “Dry sliding wear behaviour of organo-modified montmorillonite filled epoxy nanocomposites using Taguchi’s techniques,” Materials and Design, vol. 32, no. 8–9, pp. 4528–4536, 2011, doi: 10.1016/j.matdes.2011.03.028. | 2 | 1 | Thermoset | Epoxy | modified | exfoliated | Experimental | Tensile Test | 1.44 | 1.73 | 20.13889 | 47.5 | 31.56 | -33.55789 | 10.39 | 10.5 | 1.05871 | 1.158362 | 2.304036 | 2.676694 | #NUM! | 2.016616 | 1.024777
| 5 | 2.5 | Thermoset | Epoxy | modified | exfoliated | Experimental | Tensile Test | 1.44 | 1.9 | 31.94444 | 47.5 | 37.95 | -20.10526 | 10.39 | 11.3 | 8.758422 | 1.158362 | 2.504395 | 2.676694 | #NUM! | 2.016616 | 1.942426
| 7 | 3.5 | Thermoset | Epoxy | modified | exfoliated | Experimental | Tensile Test | 1.44 | 2.09 | 45.13889 | 47.5 | 33.79 | -28.86316 | 10.39 | 9.35 | -10.00962 | 1.158362 | 2.654551 | 2.676694 | #NUM! | 2.016616 | #NUM!
D. Ratna, N. R. Manoj, R. Varley, R. K. Singh Raman, and G. P. Simon, “Clay-reinforced epoxy nanocomposites,” Polymer International, vol. 52, no. 9, pp. 1403–1407, Sep. 2003, doi: 10.1002/pi.1166. | 2.5 | 1.25 | Thermoset | DGEBA | modified | intercalated/partially exfoliated | Experimental | Dynamic Mechanical Analysis | 2.03 | 2.55 | 25.61576 | ? | ? | ? | ? | ? | ? | 1.307496 | 2.408507 | #VALUE! | #VALUE! | #VALUE! | #VALUE!
| 5 | 2.5 | Thermoset | DGEBA | modified | exfoliated | Experimental | Dynamic Mechanical Analysis | 2.03 | 3.1 | 52.70936 | ? | ? | ? | ? | ? | ? | 1.307496 | 2.721888 | #VALUE! | #VALUE! | #VALUE! | #VALUE!
A. Okada and A. Usuki, “Twenty years of polymer-clay nanocomposites,” Macromolecular Materials and Engineering, vol. 291, no. 12, pp. 1449–1476, Dec. 2006, doi: 10.1002/mame.200600260. | 1.5 | 0.75 | Thermoplastic | Nylon 6 | modified | exfoliated | Experimental | Tensile Test | 1.11 | 1.43 | 28.82883 | 68.6 | 76.4 | 11.37026 | ? | ? | ? | 1.045323 | 2.459827 | 2.836324 | 2.05577 | #VALUE! | #VALUE!
| 3.9 | 1.95 | Thermoplastic | Nylon 6 | modified | exfoliated | Experimental | Tensile Test | 1.11 | 1.87 | 68.46847 | 68.6 | 97.2 | 41.69096 | ? | ? | ? | 1.045323 | 2.835491 | 2.836324 | 2.620042 | #VALUE! | #VALUE!
| 6.8 | 3.4 | Thermoplastic | Nylon 6 | modified | exfoliated | Experimental | Tensile Test | 1.11 | 2.11 | 90.09009 | 68.6 | 93.6 | 36.44315 | ? | ? | ? | 1.045323 | 2.954677 | 2.836324 | 2.561616 | #VALUE! | #VALUE!
| 13 | 6.5 | Thermoplastic | Nylon 6 | modified | intercalated | Experimental | Tensile test | 1.11 | ? | ? | 68.6 | ? | ? | ? | ? | ? | 1.045323 | #VALUE! | 2.836324 | #VALUE! | #VALUE! | #VALUE!
| 1.8 | 0.9 | Thermoplastic | Nylon 6 | modified | intercalated | Experimental | Tensile Test | 1.11 | 1.41 | 27.02703 | 68.6 | 82 | 19.53353 | ? | ? | ? | 1.045323 | 2.431798 | 2.836324 | 2.290781 | #VALUE! | #VALUE!
| 5.4 | 2.7 | Thermoplastic | PE | modified | exfoliated | Experimental | Tensile Test | 0.102 | 0.18 | 76.47059 | 7.3 | 10.5 | 43.83562 | ? | ? | ? | 0.008600172 | 2.883494 | 1.863323 | 2.641827 | #VALUE! | #VALUE!
| 5 | 2.5 | Thermoplastic | PP | modified | intercalated | Experimental | Dynamic Mechanical Analysis | ? | ? | ? | ? | ? | ? | ? | ? | ? | #VALUE! | #VALUE! | #VALUE! | #VALUE! | #VALUE! | #VALUE!
| 4 | 2 | Thermoplastic | Nylon 66 | modified | exfoliated | Experimental | Tensile Test | 2.41 | 3.37 | 39.83402 | 66 | 80 | 21.21212 | ? | ? | ? | 1.382017 | 2.600254 | 2.819544 | 2.326584 | #VALUE! | #VALUE!
| 5 | 2.5 | Thermoset | Epoxy | modified | intercalated | Experimental | Tensile Test | 0.001 | 0.003 | 200 | ? | ? | ? | ? | ? | ? | -2 | 3.30103 | #VALUE! | #VALUE! | #VALUE! | #VALUE!
| 10 | 5 | Elastomer | NBR | modified | intercalated | Experimental | Tensile Test | ? | ? | ? | ? | ? | ? | ? | ? | ? | #VALUE! | #VALUE! | #VALUE! | #VALUE! | #VALUE! | #VALUE!
T. P. Mohan, M. R. Kumar, and R. Velmurugan, “Thermal, mechanical and vibration characteristics of epoxy-clay nanocomposites,” Journal of Materials Science, vol. 41, no. 18, pp. 5915–5925, Aug. 2006, doi: 10.1007/s10853-006-0278-2. | 1 | 0.5 | Thermoset | DGEBA | modified | exfoliated | Experimental | Tensile Test | 2.9 | 3.48 | 20 | 61.1 | 64.5 | 5.564648 | ? | ? | ? | 1.462398 | 2.30103 | 2.786041 | 1.745438 | #VALUE! | #VALUE!
| 2 | 1 | Thermoset | DGEBA | modified | exfoliated | Experimental | Tensile Test | 2.9 | 3.84 | 32.41379 | 61.1 | 66 | 8.01964 | ? | ? | ? | 1.462398 | 2.51073 | 2.786041 | 1.904155 | #VALUE! | #VALUE!
| 3 | 1.5 | Thermoset | DGEBA | modified | intercalated | Experimental | Tensile Test | 2.9 | 4.1 | 41.37931 | 61.1 | 64.67 | 5.842881 | ? | ? | ? | 1.462398 | 2.616783 | 2.786041 | 1.766627 | #VALUE! | #VALUE!
| 5 | 2.5 | Thermoset | DGEBA | modified | intercalated | Experimental | Tensile Test | 2.9 | 4.33 | 49.31034 | 61.1 | 61.62 | 0.8510638 | ? | ? | ? | 1.462398 | 2.692938 | 2.786041 | 0.9299621 | #VALUE! | #VALUE!
| 10 | 5 | Thermoset | DGEBA | modified | intercalated | Experimental | Tensile Test | 2.9 | 4.41 | 52.06897 | 61.1 | 61.5 | 0.6546645 | ? | ? | ? | 1.462398 | 2.716579 | 2.786041 | 0.8160188 | #VALUE! | #VALUE!
R. Aradhya and N. M. Renukappa, “Mechanical and Tribological Properties of Epoxy Nano Composites for High Voltage Applications.” [Online]. Available: www.intechopen.com | 2 | 1 | Thermoset | Epoxy | modified | intercalated/exfoliated | Experimental | Tensile Test | 1.44 | 1.73 | 20.13889 | 47.5 | 31.56 | -33.55789 | 10.39 | 10.5 | 1.05871 | 1.158362 | 2.304036 | 2.676694 | #NUM! | 2.016616 | 1.024777
| 5 | 2.5 | Thermoset | Epoxy | modified | intercalated/exfoliated | Experimental | Tensile Test | 1.44 | 1.9 | 31.94444 | 47.5 | 37.95 | -20.10526 | 10.39 | 11.3 | 8.758422 | 1.158362 | 2.504395 | 2.676694 | #NUM! | 2.016616 | 1.942426
| 7 | 3.5 | Thermoset | Epoxy | modified | intercalated/exfoliated | Experimental | Tensile Test | 1.44 | 2.09 | 45.13889 | 47.5 | 33.79 | -28.86316 | 10.39 | 9.35 | -10.00962 | 1.158362 | 2.654551 | 2.676694 | #NUM! | 2.016616 | #NUM!
| 2 | 1 | Thermoset | Epoxy | unmodified | microcomposite | Experimental | Tensile Test | 1.44 | 1.61 | 11.80556 | 47.5 | 32.6 | -31.36842 | 10.39 | 10.41 | 0.1924928 | 1.158362 | 2.072086 | 2.676694 | #NUM! | 2.016616 | 0.2844144
| 5 | 2.5 | Thermoset | Epoxy | unmodified | microcomposite | Experimental | Tensile Test | 1.44 | 1.72 | 19.44444 | 47.5 | 36.91 | -22.29474 | 10.39 | 10.98 | 5.678537 | 1.158362 | 2.288796 | 2.676694 | #NUM! | 2.016616 | 1.754236
| 7 | 3.5 | Thermoset | Epoxy | unmodified | microcomposite | Experimental | Tensile Test | 1.44 | 1.82 | 26.38889 | 47.5 | 32.47 | -31.64211 | 10.39 | 11.18 | 7.603465 | 1.158362 | 2.421421 | 2.676694 | #NUM! | 2.016616 | 1.881012
| 2 | 1 | Thermoset | Vinyl ester | modified | intercalated/exfoliated | Experimental | Tensile Test | 3.49 | 3.55 | 1.719198 | 71.1 | 69.4 | -2.390999 | 2.54 | 2.38 | -6.299213 | 1.542825 | 1.235326 | 2.85187 | #NUM! | 1.404834 | #NUM!
| 5 | 2.5 | Thermoset | Vinyl ester | modified | intercalated/exfoliated | Experimental | Tensile Test | 3.49 | 3.74 | 7.163324 | 71.1 | 66.21 | -6.877637 | 2.54 | 2.22 | -12.59843 | 1.542825 | 1.855115 | 2.85187 | #NUM! | 1.404834 | #NUM!
| 7 | 3.5 | Thermoset | Vinyl ester | modified | intercalated/exfoliated | Experimental | Tensile Test | 3.49 | 3.91 | 12.03438 | 71.1 | 64.1 | -9.845288 | 2.54 | 2.08 | -18.11024 | 1.542825 | 2.080424 | 2.85187 | #NUM! | 1.404834 | #NUM!
M. Al-Qadhi, N. Merah, and Z. M. Gasem, “Mechanical properties and water uptake of epoxy-clay nanocomposites containing different clay loadings,” Journal of Materials Science, vol. 48, no. 10, pp. 3798–3804, May 2013, doi: 10.1007/s10853-013-7180-5. | 1 | 0.5 | Thermoset | DGEBA | modified | disordered intercalated/exfoliated | Experimental | Tensile Test | 2.54 | 2.62 | 3.149606 | 86 | 92 | 6.976744 | 6.02 | 5.18 | -13.95349 | 1.404834 | 1.498256 | 2.934498 | 1.843653 | 1.779596 | #NUM!
| 2 | 1 | Thermoset | DGEBA | modified | disordered intercalated/exfoliated | Experimental | Tensile Test | 2.54 | 2.83 | 11.41732 | 86 | 79 | -8.139535 | 6.02 | 0.2 | -96.67774 | 1.404834 | 2.057564 | 2.934498 | #NUM! | 1.779596 | #NUM!
| 3.5 | 1.75 | Thermoset | DGEBA | modified | disordered intercalated/exfoliated | Experimental | Tensile Test | 2.54 | 3.26 | 28.34646 | 86 | 58 | -32.55814 | 6.02 | 2.4 | -60.13289 | 1.404834 | 2.452499 | 2.934498 | #NUM! | 1.779596 | #NUM!
| 5 | 2.5 | Thermoset | DGEBA | modified | disordered intercalated/exfoliated | Experimental | Tensile Test | 2.54 | 3.46 | 36.22047 | 86 | 62 | -27.90698 | 6.02 | 2.5 | -58.47176 | 1.404834 | 2.558954 | 2.934498 | #NUM! | 1.779596 | #NUM!
| 10 | 5 | Thermoset | DGEBA | modified | disordered intercalated/exfoliated | Experimental | Tensile Test | 2.54 | 3.61 | 42.12598 | 86 | 70 | -18.60465 | 6.02 | 2.5 | -58.47176 | 1.404834 | 2.62455 | 2.934498 | #NUM! | 1.779596 | #NUM!
X. Li, Z. Zhan, G. Peng, and W. Wang, “A new method for preparing completely exfoliated epoxy/clay nanocomposites: Nano-disassembling method,” Polymer Bulletin, vol. 67, no. 4, pp. 719–727, Aug. 2011, doi: 10.1007/s00289-011-0496-x. | 2 | 1 | Thermoset | DGEBA | modified | intercalated | Experimental | Tensile Test | 0.9 | 0.87 | -3.333333 | 35 | 37 | 5.714286 | ? | ? | ? | 0.9542425 | #NUM! | 2.544068 | 1.756962 | #VALUE! | #VALUE!
| 2 | 1 | Thermoset | DGEBA | unmodified | exfoliated | Experimental | Tensile Test | 0.9 | 1.22 | 35.55556 | 35 | 47 | 34.28571 | ? | ? | ? | 0.9542425 | 2.550907 | 2.544068 | 2.535113 | #VALUE! | #VALUE!
| 4 | 2 | Thermoset | DGEBA | modified | intercalated | Experimental | Tensile Test | 0.9 | 0.91 | 1.111111 | 35 | 38 | 8.571429 | ? | ? | ? | 0.9542425 | 1.045757 | 2.544068 | 1.933053 | #VALUE! | #VALUE!
| 4 | 2 | Thermoset | DGEBA | unmodified | exfoliated | Experimental | Tensile Test | 0.9 | 1.42 | 57.77778 | 35 | 53 | 51.42857 | ? | ? | ? | 0.9542425 | 2.761761 | 2.544068 | 2.711204 | #VALUE! | #VALUE!
| 5 | 2.5 | Thermoset | DGEBA | modified | intercalated | Experimental | Tensile Test | 0.9 | 1.05 | 16.66667 | 35 | 40 | 14.28571 | ? | ? | ? | 0.9542425 | 2.221849 | 2.544068 | 2.154902 | #VALUE! | #VALUE!
| 5 | 2.5 | Thermoset | DGEBA | unmodified | exfoliated | Experimental | Tensile Test | 0.9 | 1.45 | 61.11111 | 35 | 55 | 57.14286 | ? | ? | ? | 0.9542425 | 2.78612 | 2.544068 | 2.756962 | #VALUE! | #VALUE!
| 6 | 3 | Thermoset | DGEBA | modified | intercalated | Experimental | Tensile Test | 0.9 | 0.82 | -8.888889 | 35 | 36 | 2.857143 | ? | ? | ? | 0.9542425 | #NUM! | 2.544068 | 1.455932 | #VALUE! | #VALUE!
| 6 | 3 | Thermoset | DGEBA | unmodified | exfoliated | Experimental | Tensile Test | 0.9 | 1.37 | 52.22222 | 35 | 52 | 48.57143 | ? | ? | ? | 0.9542425 | 2.717855 | 2.544068 | 2.686381 | #VALUE! | #VALUE!
| 8 | 4 | Thermoset | DGEBA | modified | intercalated | Experimental | Tensile Test | 0.9 | 0.71 | -21.11111 | 35 | 33 | -5.714286 | ? | ? | ? | 0.9542425 | #NUM! | 2.544068 | #NUM! | #VALUE! | #VALUE!
| 8 | 4 | Thermoset | DGEBA | unmodified | exfoliated | Experimental | Tensile Test | 0.9 | 1.15 | 27.77778 | 35 | 45 | 28.57143 | ? | ? | ? | 0.9542425 | 2.443697 | 2.544068 | 2.455932 | #VALUE! | #VALUE!
| 10 | 5 | Thermoset | DGEBA | modified | intercalated | Experimental | Tensile Test | 0.9 | 0.65 | -27.77778 | 35 | 31 | -11.42857 | ? | ? | ? | 0.9542425 | #NUM! | 2.544068 | #NUM! | #VALUE! | #VALUE!
| 10 | 5 | Thermoset | DGEBA | unmodified | exfoliated | Experimental | Tensile Test | 0.9 | 0.97 | 7.777778 | 35 | 38 | 8.571429 | ? | ? | ? | 0.9542425 | 1.890856 | 2.544068 | 1.933053 | #VALUE! | #VALUE!
C. K. Lam and K. T. Lau, “Optimization effect of micro hardness by nanoclay clusters in nanoclay/epoxy composites,” Journal of Thermoplastic Composite Materials, vol. 22, no. 2, pp. 213–225, Mar. 2009, doi: 10.1177/0892705708091856. | 2 | 1 | Thermoset | Epoxy | Unmodified | microcomposite | Experimental | Flexural Test (Three Point Bending) | 100 | 120 | 20 | 320 | ? | ? | 0.025 | ? | ? | 3 | 2.30103 | 3.50515 | #VALUE! | -0.60206 | #VALUE!
| 4 | 2 | Thermoset | Epoxy | Unmodified | microcomposite | Experimental | Flexural Test (Three Point Bending) | 100 | 185 | 85 | 320 | 140 | -56.25 | 0.025 | 0.01 | -60 | 3 | 2.929419 | 3.50515 | #NUM! | -0.60206 | #NUM!
| 6 | 3 | Thermoset | Epoxy | Unmodified | microcomposite | Experimental | Flexural Test (Three Point Bending) | 100 | 160 | 60 | 320 | ? | ? | 0.025 | ? | ? | 3 | 2.778151 | 3.50515 | #VALUE! | -0.60206 | #VALUE!
| 10 | 5 | Thermoset | Epoxy | Unmodified | microcomposite | Experimental | Flexural Test (Three Point Bending) | 100 | 90 | -10 | 320 | ? | ? | 0.025 | ? | ? | 3 | #NUM! | 3.50515 | #VALUE! | -0.60206 | #VALUE!
| 15 | 7.5 | Thermoset | Epoxy | Unmodified | microcomposite | Experimental | Flexural Test (Three Point Bending) | 100 | 10 | -90 | 320 | 125 | -60.9375 | 0.025 | 0.07 | 180 | 3 | #NUM! | 3.50515 | #NUM! | -0.60206 | 3.255273
M. A. Kumar, K. H. Reddy, Y. V. M. Reddy, G. R. Reddy, and S. V. Naidu, “Improvement of tensile and flexural properties in epoxy/clay nanocomposites reinforced with weave glass fiber reel,” International Journal of Polymeric Materials and Polymeric Biomaterials, vol. 59, no. 11, pp. 854–862, Nov. 2010, doi: 10.1080/00914037.2010.504144. | 2 | 1 | Thermoset | Epoxy | Modified | intercalated | Experimental | Tensile Test | 0.898 | 1.138 | 26.72606 | 18 | 36.8 | 104.4444 | ? | ? | ? | 0.9532763 | 2.426935 | 2.255273 | 3.018885 | #VALUE! | #VALUE!
| 3 | 1.5 | Thermoset | Epoxy | Modified | intercalated | Experimental | Tensile Test | 0.898 | 1.313 | 46.21381 | 18 | 38.4 | 113.3333 | ? | ? | ? | 0.9532763 | 2.664772 | 2.255273 | 3.054358 | #VALUE! | #VALUE!
| 5 | 2.5 | Thermoset | Epoxy | Modified | intercalated | Experimental | Tensile Test | 0.898 | 1.419 | 58.01782 | 18 | 42.1 | 133.8889 | ? | ? | ? | 0.9532763 | 2.763561 | 2.255273 | 3.126745 | #VALUE! | #VALUE!
| 12 | 6 | Thermoset | Epoxy | Modified | intercalated | Experimental | Tensile Test | 0.898 | 0.916 | 2.004454 | 18 | 20.9 | 16.11111 | ? | ? | ? | 0.9532763 | 1.301996 | 2.255273 | 2.207125 | #VALUE! | #VALUE!
| 2 | 1 | Thermoset | Epoxy | Modified | intercalated | Experimental | Tensile Test | 1.189 | 1.372 | 15.39108 | 25.8 | 37.8 | 46.51163 | ? | ? | ? | 1.075182 | 2.187269 | 2.41162 | 2.667562 | #VALUE! | #VALUE!
| 3 | 1.5 | Thermoset | Epoxy | Modified | intercalated | Experimental | Tensile Test | 1.189 | 1.402 | 17.91421 | 25.8 | 40.8 | 58.13953 | ? | ? | ? | 1.075182 | 2.253198 | 2.41162 | 2.764472 | #VALUE! | #VALUE!
| 5 | 2.5 | Thermoset | Epoxy | Modified | intercalated | Experimental | Tensile Test | 1.189 | 1.566 | 31.70732 | 25.8 | 42.4 | 64.34109 | ? | ? | ? | 1.075182 | 2.501159 | 2.41162 | 2.808488 | #VALUE! | #VALUE!
| 12 | 6 | Thermoset | Epoxy | Modified | intercalated | Experimental | Tensile Test | 1.189 | 1.105 | -7.06476 | 25.8 | 28.1 | 8.914729 | ? | ? | ? | 1.075182 | #NUM! | 2.41162 | 1.950108 | #VALUE! | #VALUE!
A. Jumahat, W. W. Amir, C. Soutis, and S. Kasolang, “Flexural response of nanoclay-modified epoxy polymers,” Materials Research Innovations, vol. 18, pp. S6-280-S6-285, Dec. 2014, doi: 10.1179/1432891714Z.0000000001021. | 1 | 0.5 | Thermoset | Epoxy | Modified | intercalated | Experimental | Flexural Test (Three Point Bending) | 2.88 | 3.22 | 11.80556 | 117.73 | 113.93 | -3.227724 | 4.84 | 4.13 | -14.66942 | 1.459392 | 2.072086 | 3.070887 | #NUM! | 1.684845 | #NUM!
| 3 | 1.5 | Thermoset | Epoxy | Modified | intercalated | Experimental | Flexural Test (Three Point Bending) | 2.88 | 3.38 | 17.36111 | 117.73 | 84.85 | -27.92831 | 4.84 | 2.49 | -48.55372 | 1.459392 | 2.239578 | 3.070887 | #NUM! | 1.684845 | #NUM!
| 5 | 2.5 | Thermoset | Epoxy | Modified | intercalated | Experimental | Flexural Test (Three Point Bending) | 2.88 | 3.5 | 21.52778 | 117.73 | 83.41 | -29.15145 | 4.84 | 2.43 | -49.79339 | 1.459392 | 2.332999 | 3.070887 | #NUM! | 1.684845 | #NUM!
| 1 | 0.5 | Thermoset | Epoxy | Modified | exfoliated | Experimental | Flexural Test (Three Point Bending) | 3.61 | 3.92 | 8.587258 | 136.79 | 143.31 | 4.76643 | 5.27 | 4.47 | -15.18027 | 1.557507 | 1.933854 | 3.136054 | 1.678193 | 1.721811 | #NUM!
| 3 | 1.5 | Thermoset | Epoxy | Modified | exfoliated | Experimental | Flexural Test (Three Point Bending) | 3.61 | 4.16 | 15.23546 | 136.79 | 149.4 | 9.21851 | 5.27 | 4.85 | -7.969639 | 1.557507 | 2.182855 | 3.136054 | 1.964661 | 1.721811 | #NUM!
| 5 | 2.5 | Thermoset | Epoxy | Modified | exfoliated | Experimental | Flexural Test (Three Point Bending) | 3.61 | 4.33 | 19.9446 | 136.79 | 141.48 | 3.428613 | 5.27 | 3.92 | -25.6167 | 1.557507 | 2.299825 | 3.136054 | 1.535118 | 1.721811 | #NUM!
| 1 | 0.5 | Thermoset | Epoxy | Modified | intercalated | Experimental | Flexural Test (Three Point Bending) | 3.61 | 3.91 | 8.310249 | 136.79 | 134.7 | -1.527889 | 5.27 | 4.01 | -23.90892 | 1.557507 | 1.919614 | 3.136054 | #NUM! | 1.721811 | #NUM!
| 3 | 1.5 | Thermoset | Epoxy | Modified | intercalated | Experimental | Flexural Test (Three Point Bending) | 3.61 | 4.15 | 14.95845 | 136.79 | 128.33 | -6.184663 | 5.27 | 3.46 | -34.34535 | 1.557507 | 2.174887 | 3.136054 | #NUM! | 1.721811 | #NUM!
| 5 | 2.5 | Thermoset | Epoxy | Modified | intercalated | Experimental | Flexural Test (Three Point Bending) | 3.61 | 4.31 | 19.39058 | 136.79 | 118.26 | -13.54631 | 5.27 | 3 | -43.074 | 1.557507 | 2.287591 | 3.136054 | #NUM! | 1.721811 | #NUM!
A. Jumahat, C. Soutis, J. Mahmud, and N. Ahmad, “Compressive properties of nanoclay/epoxy nanocomposites,” in Procedia Engineering, Elsevier Ltd, 2012, pp. 1607–1613. doi: 10.1016/j.proeng.2012.07.357. | 1 | 0.5 | Thermoset | Epoxy | modified | intercalated | Experimental | Compression Test | 3.02 | 3.28 | 8.609272 | 211.47 | 153.76 | -27.28992 | 42.66 | 36.74 | -13.87717 | 1.480007 | 1.934966 | 3.325249 | #NUM! | 2.630021 | #NUM!
| 3 | 1.5 | Thermoset | Epoxy | modified | intercalated | Experimental | Compression Test | 3.02 | 3.44 | 13.90728 | 211.47 | 179.32 | -15.2031 | 42.66 | 40.02 | -6.188467 | 1.480007 | 2.143242 | 3.325249 | #NUM! | 2.630021 | #NUM!
| 5 | 2.5 | Thermoset | Epoxy | modified | intercalated | Experimental | Compression Test | 3.02 | 3.6 | 19.2053 | 211.47 | 231.26 | 9.358301 | 42.66 | 41.28 | -3.23488 | 1.480007 | 2.283421 | 3.325249 | 1.971197 | 2.630021 | #NUM!
| 1 | 0.5 | Thermoset | Epoxy | modified | intercalated | Experimental | Compression Test | 3.12 | 3.27 | 4.807692 | 126.59 | 127.94 | 1.066435 | 16.49 | 23.82 | 44.45118 | 1.494155 | 1.681937 | 3.102399 | 1.027934 | 2.217221 | 2.647883
| 3 | 1.5 | Thermoset | Epoxy | modified | intercalated | Experimental | Compression Test | 3.12 | 3.45 | 10.57692 | 126.59 | 127.78 | 0.9400427 | 16.49 | 23.92 | 45.05761 | 1.494155 | 2.024359 | 3.102399 | 0.9731476 | 2.217221 | 2.653768
| 5 | 2.5 | Thermoset | Epoxy | modified | intercalated | Experimental | Compression Test | 3.12 | 3.58 | 14.74359 | 126.59 | 128.08 | 1.177028 | 16.49 | 21.23 | 28.74469 | 1.494155 | 2.168603 | 3.102399 | 1.070787 | 2.217221 | 2.458558
A. Jumahat, C. Soutis, F. R. Jones, and A. Hodzic, “Compressive behaviour of nanoclay modified aerospace grade epoxy polymer,” Plastics, Rubber and Composites, vol. 41, no. 6, pp. 225–232, Jul. 2012, doi: 10.1179/1743289811Y.0000000028. | 1 | 0.5 | Thermoset | Epoxy | Modified | exfoliated | Experimental | Compression Test | 4.01 | 4.43 | 10.47382 | 205.81 | 228.19 | 10.87411 | 37.16 | 41.49 | 11.65231 | 1.603144 | 2.020105 | 3.313466 | 2.036394 | 2.570076 | 2.066412
| 3 | 1.5 | Thermoset | Epoxy | Modified | exfoliated | Experimental | Compression Test | 4.01 | 4.63 | 15.46135 | 205.81 | 228 | 10.78179 | 37.16 | 43.04 | 15.82347 | 1.603144 | 2.189247 | 3.313466 | 2.032691 | 2.570076 | 2.199302
| 5 | 2.5 | Thermoset | Epoxy | Modified | exfoliated | Experimental | Compression Test | 4.01 | 4.75 | 18.45387 | 205.81 | 239.79 | 16.51037 | 37.16 | 47.78 | 28.57912 | 1.603144 | 2.266087 | 3.313466 | 2.217757 | 2.570076 | 2.456049
| 1 | 0.5 | Thermoset | Epoxy | Modified | intercalated | Experimental | Compression Test | 4.01 | 4.41 | 9.975062 | 205.81 | 218.65 | 6.238764 | 37.16 | 42.34 | 13.93972 | 1.603144 | 1.998916 | 3.313466 | 1.795099 | 2.570076 | 2.144254
| 3 | 1.5 | Thermoset | Epoxy | Modified | intercalated | Experimental | Compression Test | 4.01 | 4.62 | 15.21197 | 205.81 | 214.76 | 4.348671 | 37.16 | 41.72 | 12.27126 | 1.603144 | 2.182185 | 3.313466 | 1.638357 | 2.570076 | 2.088889
| 5 | 2.5 | Thermoset | Epoxy | Modified | intercalated | Experimental | Compression Test | 4.01 | 4.7 | 17.20698 | 205.81 | 207.22 | 0.6850979 | 37.16 | 39.17 | 5.409042 | 1.603144 | 2.235705 | 3.313466 | 0.8357526 | 2.570076 | 1.73312
| 1 | 0.5 | Thermoset | Epoxy | Modified | intercalated | Experimental | Compression Test | 4 | 4.39 | 9.75 | 151.45 | 151.94 | 0.3235391 | 20.61 | 20.18 | -2.086366 | 1.60206 | 1.989005 | 3.180269 | 0.5099268 | 2.314078 | #NUM!
| 3 | 1.5 | Thermoset | Epoxy | Modified | intercalated | Experimental | Compression Test | 4 | 4.65 | 16.25 | 151.45 | 151.92 | 0.3103334 | 20.61 | 19.69 | -4.463852 | 1.60206 | 2.210853 | 3.180269 | 0.4918286 | 2.314078 | #NUM!
| 5 | 2.5 | Thermoset | Epoxy | Modified | intercalated | Experimental | Compression Test | 4 | 4.81 | 20.25 | 151.45 | 152.51 | 0.699901 | 20.61 | 19.43 | -5.725376 | 1.60206 | 2.306425 | 3.180269 | 0.8450366 | 2.314078 | #NUM!
R. Jeyakumar, P. S. Sampath, R. Ramamoorthi, and T. Ramakrishnan, “Structural, morphological and mechanical behaviour of glass fibre reinforced epoxy nanoclay composites,” International Journal of Advanced Manufacturing Technology, vol. 93, no. 1–4, pp. 527–535, Oct. 2017, doi: 10.1007/s00170-017-0565-x. | 1 | 0.5 | Thermoset | Epoxy | Modified | Mixed (mostly intercalated) | Experimental | Tensile Test | 7.1 | 7.7 | 8.450704 | 270 | 288 | 6.666667 | ? | ? | ? | 1.851258 | 1.926893 | 3.431364 | 1.823909 | #VALUE! | #VALUE!
| 3 | 1.5 | Thermoset | Epoxy | Modified | Mixed (mostly intercalated) | Experimental | Tensile Test | 7.1 | 8.1 | 14.08451 | 270 | 315 | 16.66667 | ? | ? | ? | 1.851258 | 2.148742 | 3.431364 | 2.221849 | #VALUE! | #VALUE!
| 5 | 2.5 | Thermoset | Epoxy | Modified | Mixed (intercalated/exfoliated) | Experimental | Tensile Test | 7.1 | 9.3 | 30.98592 | 270 | 353 | 30.74074 | ? | ? | ? | 1.851258 | 2.491164 | 3.431364 | 2.487714 | #VALUE! | #VALUE!
| 7 | 3.5 | Thermoset | Epoxy | Modified | intercalated with agglomeration | Experimental | Tensile Test | 7.1 | 8.1 | 14.08451 | 270 | 302 | 11.85185 | ? | ? | ? | 1.851258 | 2.148742 | 3.431364 | 2.073786 | #VALUE! | #VALUE!
| 1 | 0.5 | Thermoset | Epoxy | Modified | Mixed | Experimental | Flexural Test | 11.2 | 13.3 | 18.75 | 315 | 348 | 10.47619 | ? | ? | ? | 2.049218 | 2.273001 | 3.498311 | 2.020203 | #VALUE! | #VALUE!
| 3 | 1.5 | Thermoset | Epoxy | Modified | Mixed | Experimental | Flexural Test | 11.2 | 18.2 | 62.5 | 315 | 445 | 41.26984 | ? | ? | ? | 2.049218 | 2.79588 | 3.498311 | 2.615633 | #VALUE! | #VALUE!
| 5 | 2.5 | Thermoset | Epoxy | Modified | Mixed | Experimental | Flexural Test | 11.2 | 24.5 | 118.75 | 315 | 480 | 52.38095 | ? | ? | ? | 2.049218 | 3.074634 | 3.498311 | 2.719173 | #VALUE! | #VALUE!
| 7 | 3.5 | Thermoset | Epoxy | Modified | intercalated with agglomeration | Experimental | Flexural Test | 11.2 | 20.5 | 83.03571 | 315 | 360 | 14.28571 | ? | ? | ? | 2.049218 | 2.919265 | 3.498311 | 2.154902 | #VALUE! | #VALUE!
| 1 | 0.5 | Thermoset | Epoxy | Modified | Mixed | Experimental | Impact Test | ? | ? | ? | 52.5 | 64 | 21.90476 | ? | ? | ? | #VALUE! | #VALUE! | 2.720159 | 2.340539 | #VALUE! | #VALUE!
| 3 | 1.5 | Thermoset | Epoxy | Modified | Mixed | Experimental | Impact Test | ? | ? | ? | 52.5 | 75 | 42.85714 | ? | ? | ? | #VALUE! | #VALUE! | 2.720159 | 2.632023 | #VALUE! | #VALUE!
| 5 | 2.5 | Thermoset | Epoxy | Modified | Mixed | Experimental | Impact Test | ? | ? | ? | 52.5 | 66.5 | 26.66667 | ? | ? | ? | #VALUE! | #VALUE! | 2.720159 | 2.425969 | #VALUE! | #VALUE!
| 7 | 3.5 | Thermoset | Epoxy | Modified | intercalated with agglomeration | Experimental | Impact Test | ? | ? | ? | 52.5 | 40.5 | -22.85714 | ? | ? | ? | #VALUE! | #VALUE! | 2.720159 | #NUM! | #VALUE! | #VALUE!
M. Esteves, A. Ramalho, J. A. M. Ferreira, and J. P. Nobre, “Tribological and mechanical behaviour of epoxy/nanoclay composites,” Tribology Letters, vol. 52, no. 1, pp. 1–10, Oct. 2013, doi: 10.1007/s11249-013-0174-2. | 1 | 0.5 | Thermoset | Epoxy | Modified | Intercalated | Experimental | Short Beam Shear Test | 3 | 3.2 | 6.666667 | 68 | 65 | -4.411765 | ? | ? | ? | 1.477121 | 1.823909 | 2.832509 | #NUM! | #VALUE! | #VALUE!
| 3 | 1.5 | Thermoset | Epoxy | Modified | Intercalated | Experimental | Short Beam Shear Test | 3 | 3.2 | 6.666667 | 68 | 63 | -7.352941 | ? | ? | ? | 1.477121 | 1.823909 | 2.832509 | #NUM! | #VALUE! | #VALUE!
| 6 | 3 | Thermoset | Epoxy | Modified | Intercalated | Experimental | Short Beam Shear Test | 3 | 2.8 | -6.666667 | 68 | 61 | -10.29412 | ? | ? | ? | 1.477121 | #NUM! | 2.832509 | #NUM! | #VALUE! | #VALUE!
M. Al-Qadhi, N. Merah, Z. M. Gasem, N. Abu-Dheir, and B. J. A. Aleem, “Effect of water and crude oil on mechanical and thermal properties of epoxy-clay nanocomposites,” Polymer Composites, vol. 35, no. 2, pp. 318–326, Feb. 2014, doi: 10.1002/pc.22664. | 1 | 0.5 | Thermoset | DGEBA | Modified | disordered intercalated/exfoliated | Experimental | Tensile Test | 2.7 | 2.85 | 5.555556 | 60 | 58 | -3.333333 | 6 | 7.5 | 25 | 1.431364 | 1.744727 | 2.778151 | #NUM! | 1.778151 | 2.39794
| 2 | 1 | Thermoset | DGEBA | Modified | disordered intercalated/exfoliated | Experimental | Tensile Test | 2.7 | 2.9 | 7.407407 | 60 | 57 | -5 | 6 | 8 | 33.33333 | 1.431364 | 1.869666 | 2.778151 | #NUM! | 1.778151 | 2.522879
| 5 | 2.5 | Thermoset | DGEBA | Modified | disordered intercalated/exfoliated | Experimental | Tensile Test | 2.7 | 3.2 | 18.51852 | 60 | 56 | -6.666667 | 6 | 8.5 | 41.66667 | 1.431364 | 2.267606 | 2.778151 | #NUM! | 1.778151 | 2.619789
| 10 | 5 | Thermoset | DGEBA | Modified | disordered intercalated/exfoliated | Experimental | Tensile Test | 2.7 | 3.4 | 25.92593 | 60 | 55 | -8.333333 | 6 | 9 | 50 | 1.431364 | 2.413734 | 2.778151 | #NUM! | 1.778151 | 2.69897
Y. Ali, M. Al-Qadhi, N. Merah, and A. Rafiq, “Influence of degassing and nanoclay loading on physical and flexural properties of epoxy,” in Defect and Diffusion Forum, Trans Tech Publications Ltd, 2015, pp. 237–243. doi: 10.4028/www.scientific.net/DDF.365.237. | 1 | 0.5 | Thermoset | DGEBA | Modified | disordered intercalated/exfoliated | Experimental | Flexural Test (Three Point Bending) | 2.78 | 2.85 | 2.517986 | 100.19 | 106.18 | 5.978641 | 9.65 | 7.56 | -21.65803 | 1.444045 | 1.401053 | 3.000824 | 1.776602 | 1.984527 | #NUM!
| 1.5 | 0.75 | Thermoset | DGEBA | Modified | disordered intercalated/exfoliated | Experimental | Flexural Test (Three Point Bending) | 2.78 | 2.9 | 4.316547 | 100.19 | 114.47 | 14.25292 | 9.65 | 4.98 | -48.39378 | 1.444045 | 1.635136 | 3.000824 | 2.153904 | 1.984527 | #NUM!
| 2 | 1 | Thermoset | DGEBA | Modified | disordered intercalated/exfoliated | Experimental | Flexural Test (Three Point Bending) | 2.78 | 2.98 | 7.194245 | 100.19 | 110.97 | 10.75956 | 9.65 | 4.23 | -56.1658 | 1.444045 | 1.856985 | 3.000824 | 2.031794 | 1.984527 | #NUM!
| 3 | 1.5 | Thermoset | DGEBA | Modified | disordered intercalated/exfoliated | Experimental | Flexural Test (Three Point Bending) | 2.78 | 3.15 | 13.30935 | 100.19 | 100.25 | 0.05988622 | 9.65 | 3.93 | -59.27461 | 1.444045 | 2.124157 | 3.000824 | -0.2226731 | 1.984527 | #NUM!
| 5 | 2.5 | Thermoset | DGEBA | Modified | disordered intercalated/exfoliated | Experimental | Flexural Test (Three Point Bending) | 2.78 | 3.3 | 18.70504 | ? | ? | ? | ? | ? | ? | 1.444045 | 2.271959 | #VALUE! | #VALUE! | #VALUE! | #VALUE!
T. K. Bindu Sharmila, E. P. Ayswarya, B. T. Abraham, P. M. Sabura Begum, and E. T. Thachil, “Fabrication of partially exfoliated and disordered intercalated cloisite epoxy nanocomposites via in situ polymerization: Mechanical, dynamic mechanical, thermal and barrier properties,” Applied Clay Science, vol. 102, pp. 220–230, Dec. 2014, doi: 10.1016/j.clay.2014.09.043. | 0.5 | 0.25 | Thermoset | DGEBA | Modified | Partially exfoliated | Experimental | Tensile Test | 1.909 | 2.26 | 18.38659 | 54 | 56 | 3.703704 | 4.5 | 3.5 | -22.22222 | 1.280806 | 2.264501 | 2.732394 | 1.568636 | 1.653213 | #NUM!
| 1 | 0.5 | Thermoset | DGEBA | Modified | Partially exfoliated/disordered ntercalated | Experimental | Tensile Test | 1.909 | 2.39 | 25.19644 | 54 | 62 | 14.81481 | 4.5 | 3 | -33.33333 | 1.280806 | 2.401339 | 2.732394 | 2.170696 | 1.653213 | #NUM!
| 2 | 1 | Thermoset | DGEBA | Modified | intercalated | Experimental | Tensile Test | 1.909 | 2.534 | 32.73965 | 54 | 60 | 11.11111 | 4.5 | 2.5 | -44.44444 | 1.280806 | 2.515074 | 2.732394 | 2.045757 | 1.653213 | #NUM!
| 3 | 1.5 | Thermoset | DGEBA | Modified | intercalated | Experimental | Tensile Test | 1.909 | 2.598 | 36.09219 | 54 | 58 | 7.407407 | 4.5 | 2 | -55.55556 | 1.280806 | 2.557413 | 2.732394 | 1.869666 | 1.653213 | #NUM!
| 4 | 2 | Thermoset | DGEBA | Modified | intercalated | Experimental | Tensile Test | 1.909 | 2.639 | 38.23992 | 54 | 56 | 3.703704 | 4.5 | 1.5 | -66.66667 | 1.280806 | 2.582517 | 2.732394 | 1.568636 | 1.653213 | #NUM!
| 5 | 2.5 | Thermoset | DGEBA | Modified | intercalated | Experimental | Tensile Test | 1.909 | 2.703 | 41.59246 | 54 | 55 | 1.851852 | 4.5 | 1 | -77.77778 | 1.280806 | 2.619015 | 2.732394 | 1.267606 | 1.653213 | #NUM!
S. B. Basturk and S. C. Erbas, “Mechanical and thermo-mechanical properties of nanoclay/epoxy composites: Synergistic effects of silanization and surfactant application,” Materials Research Express, vol. 5, no. 9, Sep. 2018, doi: 10.1088/2053-1591/aad60c. | 0.5 | 0.25 | Thermoset | Epoxy | Unmodified | agglomerated | Experimental | Tensile Test | 2.754 | 2.566 | -6.826434 | 71.48 | 67.4 | -5.70789 | 5.11 | 3.48 | -31.89824 | 1.439964 | #NUM! | 2.854185 | #NUM! | 1.708421 | #NUM!
| 1 | 0.5 | Thermoset | Epoxy | Unmodified | agglomerated | Experimental | Tensile Test | 2.754 | 2.866 | 4.066812 | 71.48 | 71.8 | 0.4476777 | 5.11 | 3.32 | -35.02935 | 1.439964 | 1.609254 | 2.854185 | 0.6509654 | 1.708421 | #NUM!
| 2 | 1 | Thermoset | Epoxy | Unmodified | agglomerated | Experimental | Tensile Test | 2.754 | 2.451 | -11.00218 | 71.48 | 61.86 | -13.45831 | 5.11 | 2.91 | -43.05284 | 1.439964 | #NUM! | 2.854185 | #NUM! | 1.708421 | #NUM!
| 0.5 | 0.25 | Thermoset | Epoxy | Modified | agglomerated | Experimental | Tensile Test | 2.754 | 1.837 | -33.29702 | 71.48 | 44.39 | -37.89871 | 5.11 | 3.73 | -27.00587 | 1.439964 | #NUM! | 2.854185 | #NUM! | 1.708421 | #NUM!
| 1 | 0.5 | Thermoset | Epoxy | Modified | agglomerated | Experimental | Tensile Test | 2.754 | 2.368 | -14.01598 | 71.48 | 58.22 | -18.55064 | 5.11 | 3.48 | -31.89824 | 1.439964 | #NUM! | 2.854185 | #NUM! | 1.708421 | #NUM!
| 2 | 1 | Thermoset | Epoxy | Modified | agglomerated | Experimental | Tensile Test | 2.754 | 2.251 | -18.26434 | 71.48 | 58.87 | -17.6413 | 5.11 | 3.41 | -33.2681 | 1.439964 | #NUM! | 2.854185 | #NUM! | 1.708421 | #NUM!
| 0.5 | 0.25 | Thermoset | Epoxy | Unmodified | agglomerated | Experimental | Flexural Test | 1.97 | 2.226 | 12.99492 | 93.9 | 109.78 | 16.91161 | ? | ? | ? | 1.294466 | 2.113774 | 2.972666 | 2.228185 | #VALUE! | #VALUE!
| 1 | 0.5 | Thermoset | Epoxy | Unmodified | agglomerated | Experimental | Flexural Test | 1.97 | 2.252 | 14.31472 | 93.9 | 108.66 | 15.71885 | ? | ? | ? | 1.294466 | 2.155783 | 2.972666 | 2.196421 | #VALUE! | #VALUE!
| 2 | 1 | Thermoset | Epoxy | Unmodified | agglomerated | Experimental | Flexural Test | 1.97 | 2.538 | 28.83249 | 93.9 | 104.68 | 11.4803 | ? | ? | ? | 1.294466 | 2.459882 | 2.972666 | 2.059953 | #VALUE! | #VALUE!
| 0.5 | 0.25 | Thermoset | Epoxy | modified | agglomerated | Experimental | Flexural Test | 1.97 | 2.189 | 11.11675 | 93.9 | 83.65 | -10.91587 | ? | ? | ? | 1.294466 | 2.045978 | 2.972666 | #NUM! | #VALUE! | #VALUE!
| 1 | 0.5 | Thermoset | Epoxy | modified | agglomerated | Experimental | Flexural Test | 1.97 | 2.117 | 7.461929 | 93.9 | 86.72 | -7.646432 | ? | ? | ? | 1.294466 | 1.872851 | 2.972666 | #NUM! | #VALUE! | #VALUE!
| 2 | 1 | Thermoset | Epoxy | modified | agglomerated | Experimental | Flexural Test | 1.97 | 2.237 | 13.5533 | 93.9 | 94.71 | 0.8626198 | ? | ? | ? | 1.294466 | 2.132045 | 2.972666 | 0.9358194 | #VALUE! | #VALUE!
S. Zainuddin, M. v. Hosur, Y. Zhou, A. T. Narteh, A. Kumar, and S. Jeelani, “Experimental and numerical investigations on flexural and thermal properties of nanoclay-epoxy nanocomposites,” Materials Science and Engineering: A, vol. 527, no. 29–30, pp. 7920–7926, Nov. 2010, doi: 10.1016/j.msea.2010.08.078. | 1 | 0.5 | Thermoset | Epoxy | Modified | exfoliated | Experimental | Flexural Test (Three Point Bending) | 2.93 | 2.98 | 1.706485 | 97 | 97.3 | 0.3092784 | ? | ? | ? | 1.466868 | 1.232102 | 2.986772 | 0.4903495 | #VALUE! | #VALUE!
| 2 | 1 | Thermoset | Epoxy | Modified | Mixed (intercalated/exfoliated) | Experimental | Flexural Test (Three Point Bending) | 2.93 | 3.44 | 17.40614 | 97 | 105.5 | 8.762887 | ? | ? | ? | 1.466868 | 2.240703 | 2.986772 | 1.942647 | #VALUE! | #VALUE!
| 3 | 1.5 | Thermoset | Epoxy | Modified | intercalated | Experimental | Flexural Test (Three Point Bending) | 2.93 | 3.06 | 4.43686 | 97 | 98.6 | 1.649485 | ? | ? | ? | 1.466868 | 1.647076 | 2.986772 | 1.217348 | #VALUE! | #VALUE!
H. Alamri and I. M. Low, “Effect of water absorption on the mechanical properties of nano-filler reinforced epoxy nanocomposites,” Materials and Design, vol. 42, pp. 214–222, Dec. 2012, doi: 10.1016/j.matdes.2012.05.060. | 1 | 0.5 | Thermoset | Epoxy | Modified | intercalated | Experimental | Flexural Test (Three Point Bending) | 0.9 | 1.6 | 77.77778 | 58.5 | 85.2 | 45.64103 | ? | ? | ? | 0.9542425 | 2.890856 | 2.767156 | 2.659355 | #VALUE! | #VALUE!
| 3 | 1.5 | Thermoset | Epoxy | Modified | intercalated | Experimental | Flexural Test (Three Point Bending) | 0.9 | 1.5 | 66.66667 | 58.5 | 58.7 | 0.3418803 | ? | ? | ? | 0.9542425 | 2.823909 | 2.767156 | 0.5338741 | #VALUE! | #VALUE!
| 5 | 2.5 | Thermoset | Epoxy | Modified | intercalated | Experimental | Flexural Test (Three Point Bending) | 0.9 | 1.4 | 55.55556 | 58.5 | 61.2 | 4.615385 | ? | ? | ? | 0.9542425 | 2.744727 | 2.767156 | 1.664208 | #VALUE! | #VALUE!
| 1 | 0.5 | Thermoset | Epoxy | Modified | agglomerated | Experimental | Flexural Test (Three Point Bending) | 0.9 | 1.5 | 66.66667 | 58.5 | 70.7 | 20.8547 | ? | ? | ? | 0.9542425 | 2.823909 | 2.767156 | 2.319204 | #VALUE! | #VALUE!
| 3 | 1.5 | Thermoset | Epoxy | Modified | agglomerated | Experimental | Flexural Test (Three Point Bending) | 0.9 | 1.3 | 44.44444 | 58.5 | 68.2 | 16.5812 | ? | ? | ? | 0.9542425 | 2.647817 | 2.767156 | 2.219616 | #VALUE! | #VALUE!
| 5 | 2.5 | Thermoset | Epoxy | Modified | agglomerated | Experimental | Flexural Test (Three Point Bending) | 0.9 | 1.4 | 55.55556 | 58.5 | 64.5 | 10.25641 | ? | ? | ? | 0.9542425 | 2.744727 | 2.767156 | 2.010995 | #VALUE! | #VALUE!
| 1 | 0.5 | Thermoset | Epoxy | Modified | agglomerated | Experimental | Flexural Test (Three Point Bending) | 0.9 | 1.6 | 77.77778 | 58.5 | 71.1 | 21.53846 | ? | ? | ? | 0.9542425 | 2.890856 | 2.767156 | 2.333215 | #VALUE! | #VALUE!
| 3 | 1.5 | Thermoset | Epoxy | Modified | agglomerated | Experimental | Flexural Test (Three Point Bending) | 0.9 | 1.4 | 55.55556 | 58.5 | 66.3 | 13.33333 | ? | ? | ? | 0.9542425 | 2.744727 | 2.767156 | 2.124939 | #VALUE! | #VALUE!
| 5 | 2.5 | Thermoset | Epoxy | Modified | agglomerated | Experimental | Flexural Test (Three Point Bending) | 0.9 | 1.4 | 55.55556 | 58.5 | 61.9 | 5.811966 | ? | ? | ? | 0.9542425 | 2.744727 | 2.767156 | 1.764323 | #VALUE! | #VALUE!
| 1 | 0.5 | Thermoset | Epoxy | Modified | Intercalated | Experimental | Flexural Test (Three Point Bending) | 0.7 | 1.3 | 85.71429 | 51.4 | 52.6 | 2.33463 | ? | ? | ? | 0.845098 | 2.933053 | 2.710963 | 1.368218 | #VALUE! | #VALUE!
| 3 | 1.5 | Thermoset | Epoxy | Modified | Intercalated | Experimental | Flexural Test (Three Point Bending) | 0.7 | 1.3 | 85.71429 | 51.4 | 52.7 | 2.529183 | ? | ? | ? | 0.845098 | 2.933053 | 2.710963 | 1.40298 | #VALUE! | #VALUE!
| 5 | 2.5 | Thermoset | Epoxy | Modified | Intercalated | Experimental | Flexural Test (Three Point Bending) | 0.7 | 1.3 | 85.71429 | 51.4 | 53 | 3.11284 | ? | ? | ? | 0.845098 | 2.933053 | 2.710963 | 1.493157 | #VALUE! | #VALUE!
| 1 | 0.5 | Thermoset | Epoxy | Modified | agglomerated | Experimental | Flexural Test (Three Point Bending) | 0.7 | 1.4 | 100 | 51.4 | 55.8 | 8.560311 | ? | ? | ? | 0.845098 | 3 | 2.710963 | 1.93249 | #VALUE! | #VALUE!
| 3 | 1.5 | Thermoset | Epoxy | Modified | agglomerated | Experimental | Flexural Test (Three Point Bending) | 0.7 | 1.3 | 85.71429 | 51.4 | 52.5 | 2.140078 | ? | ? | ? | 0.845098 | 2.933053 | 2.710963 | 1.33043 | #VALUE! | #VALUE!
| 5 | 2.5 | Thermoset | Epoxy | Modified | agglomerated | Experimental | Flexural Test (Three Point Bending) | 0.7 | 1.4 | 100 | 51.4 | 53.1 | 3.307393 | ? | ? | ? | 0.845098 | 3 | 2.710963 | 1.519486 | #VALUE! | #VALUE!
| 1 | 0.5 | Thermoset | Epoxy | Modified | agglomerated | Experimental | Flexural Test (Three Point Bending) | 0.7 | 1.4 | 100 | 51.4 | 59.8 | 16.34241 | ? | ? | ? | 0.845098 | 3 | 2.710963 | 2.213316 | #VALUE! | #VALUE!
| 3 | 1.5 | Thermoset | Epoxy | Modified | agglomerated | Experimental | Flexural Test (Three Point Bending) | 0.7 | 1.3 | 85.71429 | 51.4 | 56.5 | 9.922179 | ? | ? | ? | 0.845098 | 2.933053 | 2.710963 | 1.996607 | #VALUE! | #VALUE!
| 5 | 2.5 | Thermoset | Epoxy | Modified | agglomerated | Experimental | Flexural Test (Three Point Bending) | 0.7 | 1.4 | 100 | 51.4 | 54.5 | 6.031128 | ? | ? | ? | 0.845098 | 3 | 2.710963 | 1.780399 | #VALUE! | #VALUE!
M. L. Chan, K. T. Lau, T. T. Wong, M. P. Ho, and D. Hui, “Mechanism of reinforcement in a nanoclay/polymer composite,” Composites Part B: Engineering, vol. 42, no. 6, pp. 1708–1712, Sep. 2011, doi: 10.1016/j.compositesb.2011.03.011. | 1 | 0.5 | Thermoset | Epoxy | Modified | Microcomposite | Experimental | Tensile Test | 2.12 | 2.474 | 16.69811 | 52.4 | 58.02 | 10.72519 | ? | ? | ? | 1.326336 | 2.222667 | 2.719331 | 2.030405 | #VALUE! | #VALUE!
| 3 | 1.5 | Thermoset | Epoxy | Modified | Microcomposite | Experimental | Tensile Test | 2.12 | 2.625 | 23.82075 | 52.4 | 58.49 | 11.62214 | ? | ? | ? | 1.326336 | 2.376956 | 2.719331 | 2.065286 | #VALUE! | #VALUE!
| 4 | 2 | Thermoset | Epoxy | Modified | Microcomposite | Experimental | Tensile Test | 2.12 | 2.772 | 30.75472 | 52.4 | 60.72 | 15.87786 | ? | ? | ? | 1.326336 | 2.487912 | 2.719331 | 2.200792 | #VALUE! | #VALUE!
| 5 | 2.5 | Thermoset | Epoxy | Modified | Microcomposite | Experimental | Tensile Test | 2.12 | 2.841 | 34.00943 | 52.4 | 65.22 | 24.46565 | ? | ? | ? | 1.326336 | 2.531599 | 2.719331 | 2.388557 | #VALUE! | #VALUE!
| 7 | 3.5 | Thermoset | Epoxy | Modified | Microcomposite | Experimental | Tensile Test | 2.12 | 3.334 | 57.26415 | 52.4 | 54.43 | 3.874046 | ? | ? | ? | 1.326336 | 2.757883 | 2.719331 | 1.588165 | #VALUE! | #VALUE!
| 9 | 4.5 | Thermoset | Epoxy | Modified | Microcomposite | Experimental | Tensile Test | 2.12 | 2.432 | 14.71698 | 52.4 | 32.82 | -37.36641 | ? | ? | ? | 1.326336 | 2.167819 | 2.719331 | #NUM! | #VALUE! | #VALUE!
A. Yasmin, J. J. Luo, J. L. Abot, and I. M. Daniel, “Mechanical and thermal behavior of clay/epoxy nanocomposites,” Composites Science and Technology, vol. 66, no. 14, pp. 2415–2422, Nov. 2006, doi: 10.1016/j.compscitech.2006.03.011. | 1 | 0.5 | Thermoset | DGEBA | Modified | intercalated | Experimental | Tensile Test | 2.75 | 2.88 | 4.727273 | 65 | 60 | -7.692308 | 2.5 | 2.3 | -8 | 1.439333 | 1.674611 | 2.812913 | #NUM! | 1.39794 | #NUM!
| 1 | 0.5 | Thermoset | DGEBA | Modified | exfoliated | Experimental | Tensile Test | 2.75 | 2.9 | 5.454545 | 65 | 62 | -4.615385 | 2.5 | 2.4 | -4 | 1.439333 | 1.736759 | 2.812913 | #NUM! | 1.39794 | #NUM!
| 2 | 1 | Thermoset | DGEBA | Modified | intercalated | Experimental | Tensile Test | 2.75 | 2.91 | 5.818182 | 65 | 58 | -10.76923 | 2.5 | 2 | -20 | 1.439333 | 1.764787 | 2.812913 | #NUM! | 1.39794 | #NUM!
| 2 | 1 | Thermoset | DGEBA | Modified | exfoliated | Experimental | Tensile Test | 2.75 | 3.05 | 10.90909 | 65 | 60 | -7.692308 | 2.5 | 2.2 | -12 | 1.439333 | 2.037789 | 2.812913 | #NUM! | 1.39794 | #NUM!
| 3 | 1.5 | Thermoset | DGEBA | Modified | intercalated | Experimental | Tensile Test | 2.75 | 3.07 | 11.63636 | 65 | 55 | -15.38462 | 2.5 | 1.8 | -28 | 1.439333 | 2.065817 | 2.812913 | #NUM! | 1.39794 | #NUM!
| 3 | 1.5 | Thermoset | DGEBA | Modified | Exfoliated/Intercalated | Experimental | Tensile Test | 2.75 | 3 | 9.090909 | 65 | 58 | -10.76923 | 2.5 | 2 | -20 | 1.439333 | 1.958607 | 2.812913 | #NUM! | 1.39794 | #NUM!
| 5 | 2.5 | Thermoset | DGEBA | Modified | intercalated | Experimental | Tensile Test | 2.75 | 3.23 | 17.45455 | 65 | 50 | -23.07692 | 2.5 | 1.5 | -40 | 1.439333 | 2.241909 | 2.812913 | #NUM! | 1.39794 | #NUM!
| 5 | 2.5 | Thermoset | DGEBA | Modified | Exfoliated/Intercalated | Experimental | Tensile Test | 2.75 | 3.5 | 27.27273 | 65 | 52 | -20 | 2.5 | 1.7 | -32 | 1.439333 | 2.435729 | 2.812913 | #NUM! | 1.39794 | #NUM!
| 7 | 3.5 | Thermoset | DGEBA | Modified | intercalated | Experimental | Tensile Test | 2.75 | 3.35 | 21.81818 | 65 | 45 | -30.76923 | 2.5 | 1.2 | -52 | 1.439333 | 2.338819 | 2.812913 | #NUM! | 1.39794 | #NUM!
| 7 | 3.5 | Thermoset | DGEBA | Modified | Exfoliated/Intercalated | Experimental | Tensile Test | 2.75 | 3.55 | 29.09091 | 65 | 48 | -26.15385 | 2.5 | 1.4 | -44 | 1.439333 | 2.463757 | 2.812913 | #NUM! | 1.39794 | #NUM!
| 10 | 5 | Thermoset | DGEBA | Modified | intercalated | Experimental | Tensile Test | 2.75 | 3.37 | 22.54545 | 65 | 40 | -38.46154 | 2.5 | 1 | -60 | 1.439333 | 2.353059 | 2.812913 | #NUM! | 1.39794 | #NUM!
| 10 | 5 | Thermoset | DGEBA | Modified | Exfoliated/Intercalated | Experimental | Tensile Test | 2.75 | 4.2 | 52.72727 | 65 | 42 | -35.38462 | 2.5 | 1.1 | -56 | 1.439333 | 2.722035 | 2.812913 | #NUM! | 1.39794 | #NUM!
M. Silani, S. Ziaei-Rad, M. Esfahanian, and V. B. C. Tan, “On the experimental and numerical investigation of clay/epoxy nanocomposites,” Composite Structures, vol. 94, no. 11, pp. 3142–3148, Nov. 2012, doi: 10.1016/j.compstruct.2012.04.033. | 2 | 1 | Thermoset | Epoxy | Modified | exfoliated | Experimental | Tensile Test | 2.804 | 2.978 | 6.205421 | 45 | 47 | 4.444444 | 3.5 | 3.2 | -8.571429 | 1.447778 | 1.792771 | 2.653213 | 1.647817 | 1.544068 | #NUM!
| 5 | 2.5 | Thermoset | Epoxy | Modified | exfoliated | Experimental | Tensile Test | 2.804 | 3.037 | 8.309558 | 45 | 50 | 11.11111 | 3.5 | 2.5 | -28.57143 | 1.447778 | 1.919578 | 2.653213 | 2.045757 | 1.544068 | #NUM!
F. Zaïri, J. M. Gloaguen, M. Naït-Abdelaziz, A. Mesbah, and J. M. Lefebvre, “Study of the effect of size and clay structural parameters on the yield and post-yield response of polymer/clay nanocomposites via a multiscale micromechanical modelling,” Acta Materialia, vol. 59, no. 10, pp. 3851–3863, 2011, doi: 10.1016/j.actamat.2011.03.009. | 1 | 0.5 | Thermoplastic | Nylon 6 | Modified | exfoliated | Experimental | Tensile Test | 0.8 | 1.13 | 41.25 | 38.98 | 40 | 2.616727 | 0.15 | 0.12 | -20 | 0.90309 | 2.615424 | 2.590842 | 1.417758 | 0.1760913 | #NUM!
| 2.5 | 1.25 | Thermoplastic | Nylon 6 | Modified | intercalated/exfoliated | Experimental | Tensile Test | 0.8 | 1.49 | 86.25 | 38.98 | 41.23 | 5.772191 | 0.15 | 0.12 | -20 | 0.90309 | 2.935759 | 2.590842 | 1.761341 | 0.1760913 | #NUM!
| 5 | 2.5 | Thermoplastic | Nylon 6 | Modified | intercalated | Experimental | Tensile Test | 0.8 | 2.05 | 156.25 | 38.98 | 44.8 | 14.93073 | 0.15 | 0.12 | -20 | 0.90309 | 3.19382 | 2.590842 | 2.174081 | 0.1760913 | #NUM!
| 7.5 | 3.75 | Thermoplastic | Nylon 6 | Modified | intercalated | Experimental | Tensile Test | 0.8 | 2.62 | 227.5 | 38.98 | 65.14 | 67.11134 | 0.15 | 0.12 | -20 | 0.90309 | 3.356981 | 2.590842 | 2.826796 | 0.1760913 | #NUM!
| 1 | 0.5 | Thermoplastic | Nylon 6 | Modified | exfoliated | Experimental | Tensile Test | 3.29 | 3.72 | 13.06991 | 80.2 | 86.4 | 7.730673 | ? | ? | ? | 1.517196 | 2.116273 | 2.904174 | 1.888217 | #VALUE! | #VALUE!
| 2.5 | 1.25 | Thermoplastic | Nylon 6 | Modified | intercalated/exfoliated | Experimental | Tensile Test | 3.29 | 4.22 | 28.26748 | 80.2 | 86.4 | 7.730673 | ? | ? | ? | 1.517196 | 2.451287 | 2.904174 | 1.888217 | #VALUE! | #VALUE!
| 5 | 2.5 | Thermoplastic | Nylon 6 | Modified | intercalated | Experimental | Tensile Test | 3.29 | 5.04 | 53.19149 | 80.2 | ? | ? | ? | ? | ? | 1.517196 | 2.725842 | 2.904174 | #VALUE! | #VALUE! | #VALUE!
| 7.5 | 3.75 | Thermoplastic | Nylon 6 | Modified | intercalated | Experimental | Tensile Test | 3.29 | 5.41 | 64.43769 | 80.2 | ? | ? | ? | ? | ? | 1.517196 | 2.80914 | 2.904174 | #VALUE! | #VALUE! | #VALUE!
J. Zicans, R. Merijs Meri, M. Kalniņš, R. Maksimovs, and J. Jansons, “Modeling and experimental investigations of elastic and creep properties of thermoplastic polymer nanocomposites,” ZAMM Zeitschrift fur Angewandte Mathematik und Mechanik, vol. 95, no. 10, pp. 1198–1110, Oct. 2015, doi: 10.1002/zamm.201400288. | 1 | 0.5 | Thermoplastic | PS | unmodified | intercalated | Experimental | Tensile Test | 0.18 | 0.25 | 38.88889 | 3.8 | 5 | 31.57895 | 0.68 | 0.55 | -19.11765 | 0.2552725 | 2.589826 | 1.579784 | 2.499398 | 0.8325089 | #NUM!
| 3 | 1.5 | Thermoplastic | PS | unmodified | intercalated | Experimental | Tensile Test | 0.18 | 0.35 | 94.44444 | 3.8 | 6.2 | 63.15789 | 0.68 | 0.38 | -44.11765 | 0.2552725 | 2.975176 | 1.579784 | 2.800428 | 0.8325089 | #NUM!
| 6 | 3 | Thermoplastic | PS | unmodified | intercalated | Experimental | Tensile Test | 0.18 | 0.47 | 161.1111 | 3.8 | 7.2 | 89.47368 | 0.68 | 0.25 | -63.23529 | 0.2552725 | 3.207125 | 1.579784 | 2.951695 | 0.8325089 | #NUM!
| 1 | 0.5 | Thermoplastic | PS | unmodified | agglomerated | Experimental | Tensile Test | 0.61 | 0.76 | 24.59016 | 15.6 | 18.5 | 18.58974 | 7.9 | 6.5 | -17.72152 | 0.7853298 | 2.390761 | 2.193125 | 2.269273 | 1.897627 | #NUM!
| 2 | 1 | Thermoplastic | PS | unmodified | agglomerated | Experimental | Tensile Test | 0.61 | 0.85 | 39.34426 | 15.6 | 19.5 | 25 | 7.9 | 5.2 | -34.17722 | 0.7853298 | 2.594881 | 2.193125 | 2.39794 | 1.897627 | #NUM!
| 5 | 2.5 | Thermoplastic | PS | unmodified | agglomerated | Experimental | Tensile Test | 0.61 | 0.98 | 60.65574 | 15.6 | 20.9 | 33.97436 | 7.9 | 2.5 | -68.35443 | 0.7853298 | 2.782872 | 2.193125 | 2.531151 | 1.897627 | #NUM!
R. Merijs Meri et al., “Elasticity and long-term behavior of recycled polyethylene terephthalate (rPET)/montmorillonite (MMT) composites,” Composite Structures, vol. 111, no. 1, pp. 453–458, May 2014, doi: 10.1016/J.COMPSTRUCT.2014.01.017. | 1 | 0.5 | Thermoplastic | rPET | unmodified | intercalated/ partially exfoliated | Experimental | Tensile Test | 2.45 | 2.7 | 10.20408 | 48.8 | 57 | 16.80328 | 3.75 | 3.5 | -6.666667 | 1.389166 | 2.008774 | 2.68842 | 2.225394 | 1.574031 | #NUM!
| 2 | 1 | Thermoplastic | rPET | unmodified | intercalated/ partially exfoliated | Experimental | Tensile Test | 2.45 | 2.76 | 12.65306 | 48.8 | 55 | 12.70492 | 3.75 | 3.2 | -14.66667 | 1.389166 | 2.102196 | 2.68842 | 2.103972 | 1.574031 | #NUM!
| 5 | 2.5 | Thermoplastic | rPET | unmodified | intercalated/ partially exfoliated | Experimental | Tensile Test | 2.45 | 2.89 | 17.95918 | 48.8 | 53 | 8.606557 | 3.75 | 2.8 | -25.33333 | 1.389166 | 2.254287 | 2.68842 | 1.934829 | 1.574031 | #NUM!
| 1 | 0.5 | Thermoplastic | rPET | unmodified | intercalated/ partially exfoliated | Experimental | Tensile Test | 2.45 | 2.7 | 10.20408 | 49 | 62.3 | 27.14286 | 3.75 | 3.5 | -6.666667 | 1.389166 | 2.008774 | 2.690196 | 2.433656 | 1.574031 | #NUM!
| 2 | 1 | Thermoplastic | rPET | unmodified | intercalated/ partially exfoliated | Experimental | Tensile Test | 2.45 | 2.76 | 12.65306 | 49 | 58 | 18.36735 | 3.75 | 3.2 | -14.66667 | 1.389166 | 2.102196 | 2.690196 | 2.264046 | 1.574031 | #NUM!
| 5 | 2.5 | Thermoplastic | rPET | unmodified | intercalated/ partially exfoliated | Experimental | Tensile Test | 2.45 | 2.89 | 17.95918 | 49 | 53 | 8.163265 | 3.75 | 2.8 | -25.33333 | 1.389166 | 2.254287 | 2.690196 | 1.911864 | 1.574031 | #NUM!
H. W. Wang, H. W. Ji, W. Q. Shao, and H. Miao, “Finite element modeling for particle-reinforced polymer composites for wind energy application,” in Advanced Materials Research, 2011, pp. 2177–2180. doi: 10.4028/www.scientific.net/AMR.189-193.2177. | 5 | 2.5 | Thermoset | PA | Modified | Exfoliated/intercalated | Simulated | Finite Element Method | 4.2 | 5.04 | 20 | ? | ? | ? | ? | ? | ? | 1.623249 | 2.30103 | #VALUE! | #VALUE! | #VALUE! | #VALUE!
R. D. Maksimov and E. Plume, “ELASTIC PROPERTIES OF A POLYURETHANE/ MONTMORILLONITE NANOCOMPOSITE,” 2012. | 1 | 0.5 | Thermoset | PU | Modified | Exfoliated | Experimental | Tensile Test | 2.3 | 2.5 | 8.695652 | ? | ? | ? | ? | ? | ? | 1.361728 | 1.939302 | #VALUE! | #VALUE! | #VALUE! | #VALUE!
| 3 | 1.5 | Thermoset | PU | Modified | Exfoliated | Experimental | Tensile Test | 2.3 | 3.2 | 39.13043 | ? | ? | ? | ? | ? | ? | 1.361728 | 2.592515 | #VALUE! | #VALUE! | #VALUE! | #VALUE!
| 5 | 2.5 | Thermoset | PU | Modified | Exfoliated | Experimental | Tensile Test | 2.3 | 4.14 | 80 | ? | ? | ? | ? | ? | ? | 1.361728 | 2.90309 | #VALUE! | #VALUE! | #VALUE! | #VALUE!
H. Ebadi-Dehaghani, H. A. Khonakdar, M. Barikani, and S. H. Jafari, “Experimental and theoretical analyses of mechanical properties of PP/PLA/clay nanocomposites,” Composites Part B: Engineering, vol. 69, pp. 133–144, 2015, doi: 10.1016/j.compositesb.2014.09.006. | 1 | 0.5 | Thermoplastic | PP/PLA | Modified | intercalated/exfoliated | Experimental | Tensile Test | 1.39 | 1.529 | 10 | 33 | 23.5 | -28.78788 | 174.2 | 70.1 | -59.7589 | 1.143015 | 2 | 2.518514 | #NUM! | 3.241048 | #NUM!
| 3 | 1.5 | Thermoplastic | PP/PLA | Modified | intercalated/exfoliated | Experimental | Tensile Test | 1.39 | 1.719 | 23.66906 | 33 | 24.2 | -26.66667 | 174.2 | 10.1 | -94.20207 | 1.143015 | 2.374181 | 2.518514 | #NUM! | 3.241048 | #NUM!
| 5 | 2.5 | Thermoplastic | PP/PLA | Modified | intercalated/exfoliated | Experimental | Tensile Test | 1.39 | 1.789 | 28.70504 | 33 | 24.8 | -24.84848 | 174.2 | 6.6 | -96.21125 | 1.143015 | 2.457958 | 2.518514 | #NUM! | 3.241048 | #NUM!
| 7 | 3.5 | Thermoplastic | PP/PLA | Modified | intercalated/exfoliated | Experimental | Tensile Test | 1.39 | 1.817 | 30.71942 | 33 | 25.1 | -23.93939 | 174.2 | 5.7 | -96.7279 | 1.143015 | 2.487413 | 2.518514 | #NUM! | 3.241048 | #NUM!
| 5 | 2.5 | Thermoplastic | PP/PLA | Modified | intercalated/exfoliated | Experimental | Tensile Test | 1.431 | 1.28 | -10.55206 | 27.6 | 22.8 | -17.3913 | 506.5 | 456.8 | -9.812438 | 1.15564 | #NUM! | 2.440909 | #NUM! | 3.704579 | #NUM!
| 1 | 0.5 | Thermoplastic | PP/PLA | Modified | intercalated/exfoliated | Experimental | Tensile Test | 2.4 | 2.656 | 10.66667 | 40.9 | 41.2 | 0.7334963 | 3.1 | 2.49 | -19.67742 | 1.380211 | 2.028029 | 2.611723 | 0.8653979 | 1.491362 | #NUM!
| 3 | 1.5 | Thermoplastic | PP/PLA | Modified | intercalated/exfoliated | Experimental | Tensile Test | 2.4 | 2.733 | 13.875 | 40.9 | 41.1 | 0.4889976 | 3.1 | 2.3 | -25.80645 | 1.380211 | 2.142233 | 2.611723 | 0.6893067 | 1.491362 | #NUM!
| 5 | 2.5 | Thermoplastic | PP/PLA | Modified | intercalated/exfoliated | Experimental | Tensile Test | 2.4 | 2.965 | 23.54167 | 40.9 | 41.1 | 0.4889976 | 3.1 | 2.25 | -27.41935 | 1.380211 | 2.371837 | 2.611723 | 0.6893067 | 1.491362 | #NUM!
| 7 | 3.5 | Thermoplastic | PP/PLA | Modified | intercalated/exfoliated | Experimental | Tensile Test | 2.4 | 2.977 | 24.04167 | 40.9 | 40.3 | -1.466993 | 3.1 | 2.11 | -31.93548 | 1.380211 | 2.380965 | 2.611723 | #NUM! | 1.491362 | #NUM!
| 5 | 2.5 | Thermoplastic | PP/PLA | Modified | intercalated/exfoliated | Experimental | Tensile Test | 2.444 | 2.559 | 4.705401 | 39 | 39.3 | 0.7692308 | 89.8 | 3.5 | -96.10245 | 1.388101 | 1.672597 | 2.591065 | 0.8860566 | 2.953276 | #NUM!
R. Mohsenzadeh, “Experimental studies on mechanical properties and toughening mechanisms of PA6/zeolite nanocomposites,” Proceedings of the Institution of Mechanical Engineers, Part C: Journal of Mechanical Engineering Science, vol. 235, no. 23, pp. 7233–7240, Dec. 2021, doi: 10.1177/09544062211005798. | 2.5 | 1.25 | Thermoplastic | PA6 | unmodified | agglomerated | Experimental | Tensile Test | 2.201 | 3.22 | 46.29714 | 61.2 | 75.3 | 23.03922 | ? | ? | ? | 1.34262 | 2.665554 | 2.786751 | 2.362468 | #VALUE! | #VALUE!
| 5 | 2.5 | Thermoplastic | PA6 | unmodified | agglomerated | Experimental | Tensile Test | 2.201 | 3.33 | 51.29487 | 61.2 | 74 | 20.91503 | ? | ? | ? | 1.34262 | 2.710074 | 2.786751 | 2.320459 | #VALUE! | #VALUE!
| 7.5 | 3.75 | Thermoplastic | PA6 | unmodified | agglomerated | Experimental | Tensile Test | 2.201 | 3.45 | 56.74693 | 61.2 | 69.1 | 12.9085 | ? | ? | ? | 1.34262 | 2.753942 | 2.786751 | 2.110876 | #VALUE! | #VALUE!
| 2.5 | 1.25 | Thermoplastic | PA6 | unmodified | agglomerated | Experimental | Tensile Test | 2.8 | 3.495 | 24.82143 | 81.3 | 95.7 | 17.71218 | ? | ? | ? | 1.447158 | 2.394827 | 2.910091 | 2.248272 | #VALUE! | #VALUE!
| 5 | 2.5 | Thermoplastic | PA6 | unmodified | agglomerated | Experimental | Tensile Test | 2.8 | 3.55 | 26.78571 | 81.3 | 102.1 | 25.58426 | ? | ? | ? | 1.447158 | 2.427903 | 2.910091 | 2.407973 | #VALUE! | #VALUE!
| 7.5 | 3.75 | Thermoplastic | PA6 | unmodified | agglomerated | Experimental | Tensile Test | 2.8 | 3.72 | 32.85714 | 81.3 | 94.2 | 15.86716 | ? | ? | ? | 1.447158 | 2.51663 | 2.910091 | 2.200499 | #VALUE! | #VALUE!
B. Zazoum, E. Triki, and A. Bachri, “Modeling of mechanical properties of clay-reinforced polymer nanocomposites using deep neural network,” Materials, vol. 13, no. 19, Oct. 2020, doi: 10.3390/MA13194266. | 3 | 1.5 | Thermoplastic | LLDPE | Modified | intercalated/exfoliated | Experimental | Tensile Test | 0.209 | 0.246 | 17.70335 | 32.34 | 32.61 | 0.8348794 | ? | ? | ? | 0.3201463 | 2.248055 | 2.50974 | 0.9216237 | #VALUE! | #VALUE!
| 3 | 1.5 | Thermoplastic | LLDPE | Modified | intercalated/exfoliated | Experimental | Tensile Test | 0.209 | 0.237 | 13.39713 | 32.34 | 31.15 | -3.679654 | ? | ? | ? | 0.3201463 | 2.127012 | 2.50974 | #NUM! | #VALUE! | #VALUE!
| 3 | 1.5 | Thermoplastic | LLDPE | Modified | intercalated/exfoliated | Experimental | Tensile Test | 0.209 | 0.226 | 8.133971 | 32.34 | 31.43 | -2.813853 | ? | ? | ? | 0.3201463 | 1.910303 | 2.50974 | #NUM! | #VALUE! | #VALUE!
| 8 | 4 | Thermoplastic | LLDPE | Modified | intercalated/exfoliated | Experimental | Tensile Test | 0.209 | 0.343 | 64.11483 | 32.34 | 29.23 | -9.616574 | ? | ? | ? | 0.3201463 | 2.806959 | 2.50974 | #NUM! | #VALUE! | #VALUE!
| 12 | 6 | Thermoplastic | LLDPE | Modified | intercalated/exfoliated | Experimental | Tensile Test | 0.209 | 0.38 | 81.81818 | 32.34 | 27.15 | -16.04824 | ? | ? | ? | 0.3201463 | 2.91285 | 2.50974 | #NUM! | #VALUE! | #VALUE!
| 16 | 8 | Thermoplastic | LLDPE | Modified | intercalated/exfoliated | Experimental | Tensile Test | 0.209 | 0.412 | 97.12919 | 32.34 | 25.15 | -22.23253 | ? | ? | ? | 0.3201463 | 2.98735 | 2.50974 | #NUM! | #VALUE! | #VALUE!
A. N. Wilkinson et al., “Tensile properties of melt intercalated polyamide 6 - Montmorillonite nanocomposites,” Composites Science and Technology, vol. 67, no. 15–16, pp. 3360–3368, Dec. 2007, doi: 10.1016/j.compscitech.2007.03.024. | 3.3 | 1.65 | Thermoplastic | PA6 | Modified | intercalated/exfoliated | Experimental | Tensile Test | 4.62 | 7.997 | 73.09524 | 76 | 97.2 | 27.89474 | 47.2 | 3.34 | -92.92373 | 1.664642 | 2.863889 | 2.880814 | 2.445522 | 2.673942 | #NUM!
| 4.8 | 2.4 | Thermoplastic | PA6 | Modified | intercalated/exfoliated | Experimental | Tensile Test | 4.62 | 8.542 | 84.89177 | 76 | 92.7 | 21.97368 | 47.2 | 1.92 | -95.9322 | 1.664642 | 2.928866 | 2.880814 | 2.341903 | 2.673942 | #NUM!
| 7.2 | 3.6 | Thermoplastic | PA6 | Modified | intercalated/exfoliated | Experimental | Tensile Test | 4.62 | 8.676 | 87.79221 | 76 | 79.8 | 5 | 47.2 | 1.5 | -96.82203 | 1.664642 | 2.943456 | 2.880814 | 1.69897 | 2.673942 | #NUM!
| 4.7 | 2.35 | Thermoplastic | PA6 | unmodified | Microcomposite | Experimental | Tensile Test | 4.62 | 6.168 | 33.50649 | 76 | 82.8 | 8.947368 | 47.2 | 11.6 | -75.42373 | 1.664642 | 2.525129 | 2.880814 | 1.951695 | 2.673942 | #NUM!
M. Jamsheed, F. M. Rashid, and R. Velmurugan, “An experimental investigation on the effect of montmorillonite nanoclay on the mechanical properties of Ti6Al4V titanium-based carbon fiber/epoxy laminates,” Polymer Composites, 2025, doi: 10.1002/pc.29745. | 1 | 0.5 | Thermoset | Epoxy | Modified | agglomerated | Experimental | Tensile Test | 97.22 | 59.85 | -38.43859 | 756.3 | 470.74 | -37.7575 | 1.9 | 0.96 | -49.47368 | 2.987756 | #NUM! | 3.878694 | #NUM! | 1.278754 | #NUM!
| 3 | 1.5 | Thermoset | Epoxy | Modified | intercalated | Experimental | Tensile Test | 97.22 | 72.44 | -25.48858 | 756.3 | 674.95 | -10.75631 | 1.9 | 1.59 | -16.31579 | 2.987756 | #NUM! | 3.878694 | #NUM! | 1.278754 | #NUM!
| 5 | 2.5 | Thermoset | Epoxy | Modified | intercalated | Experimental | Tensile Test | 97.22 | 83.58 | -14.03003 | 756.3 | 734.84 | -2.837498 | 1.9 | 1.75 | -7.894737 | 2.987756 | #NUM! | 3.878694 | #NUM! | 1.278754 | #NUM!
| 7 | 3.5 | Thermoset | Epoxy | Modified | agglomerated | Experimental | Tensile Test | 97.22 | 86.03 | -11.50998 | 756.3 | 741.71 | -1.929129 | 1.9 | 1.6 | -15.78947 | 2.987756 | #NUM! | 3.878694 | #NUM! | 1.278754 | #NUM!
| 9 | 4.5 | Thermoset | Epoxy | Modified | agglomerated | Experimental | Tensile Test | 97.22 | 81.84 | -15.81979 | 756.3 | 695.75 | -8.006082 | 1.9 | 1.33 | -30 | 2.987756 | #NUM! | 3.878694 | #NUM! | 1.278754 | #NUM!
G. Ravichandran, G. Rathnakar, N. Santhosh, R. Chennakeshava, and M. A. Hashmi, “Enhancement of mechanical properties of epoxy/halloysite nanotube (HNT) nanocomposites,” SN Applied Sciences, vol. 1, no. 4, Apr. 2019, doi: 10.1007/s42452-019-0323-9. | 1 | 0.5 | Thermoset | Epoxy | unmodified | intercalated | Experimental | Tensile Test | 5.5 | 6.8 | 23.63636 | 191.4 | 234 | 22.25705 | ? | ? | ? | 1.740363 | 2.373581 | 3.281942 | 2.347468 | #VALUE! | #VALUE!
| 2 | 1 | Thermoset | Epoxy | unmodified | intercalated | Experimental | Tensile Test | 5.5 | 6.9 | 25.45455 | 191.4 | 248.4 | 29.78056 | ? | ? | ? | 1.740363 | 2.405765 | 3.281942 | 2.473933 | #VALUE! | #VALUE!
| 3 | 1.5 | Thermoset | Epoxy | unmodified | Exfoliated | Experimental | Tensile Test | 5.5 | 7.6 | 38.18182 | 191.4 | 267.7 | 39.86416 | ? | ? | ? | 1.740363 | 2.581857 | 3.281942 | 2.600583 | #VALUE! | #VALUE!
| 4 | 2 | Thermoset | Epoxy | unmodified | intercalated | Experimental | Tensile Test | 5.5 | 7.1 | 29.09091 | 191.4 | 257.8 | 34.69175 | ? | ? | ? | 1.740363 | 2.463757 | 3.281942 | 2.540226 | #VALUE! | #VALUE!
S. Ghafarloo and M. Kokabi, “Mechanical properties of epoxy clay nanocomposites,” in Advanced Materials Research, 2010, pp. 145–148. doi: 10.4028/www.scientific.net/AMR.123-125.145. | 2 | 1 | Thermoset | Epoxy | Modified | Exfoliated | Experimental | Tensile Test | 2.05 | 2.26 | 10.2439 | 65 | 67.4 | 3.692308 | ? | ? | ? | 1.311754 | 2.010465 | 2.812913 | 1.567298 | #VALUE! | #VALUE!
| 3 | 1.5 | Thermoset | Epoxy | Modified | Exfoliated | Experimental | Tensile Test | 2.05 | 2.44 | 19.02439 | 65 | 71.5 | 10 | ? | ? | ? | 1.311754 | 2.279311 | 2.812913 | 2 | #VALUE! | #VALUE!
| 4 | 2 | Thermoset | Epoxy | Modified | Exfoliated | Experimental | Tensile Test | 2.05 | 2.52 | 22.92683 | 65 | 73.7 | 13.38462 | ? | ? | ? | 1.311754 | 2.360344 | 2.812913 | 2.126606 | #VALUE! | #VALUE!
| 5 | 2.5 | Thermoset | Epoxy | Modified | intercalated/agglomerated | Experimental | Tensile Test | 2.05 | 2.3 | 12.19512 | 65 | 68.6 | 5.538462 | ? | ? | ? | 1.311754 | 2.086186 | 2.812913 | 1.743389 | #VALUE! | #VALUE!
| 2 | 1 | Thermoset | Epoxy | Modified | Exfoliated | Experimental | Flexural Test | 3.05 | 3.09 | 1.311475 | 97 | 89 | -8.247423 | ? | ? | ? | 1.4843 | 1.11776 | 2.986772 | #NUM! | #VALUE! | #VALUE!
| 3 | 1.5 | Thermoset | Epoxy | Modified | Exfoliated | Experimental | Flexural Test | 3.05 | 3.33 | 9.180328 | 97 | 99 | 2.061856 | ? | ? | ? | 1.4843 | 1.962858 | 2.986772 | 1.314258 | #VALUE! | #VALUE!
| 4 | 2 | Thermoset | Epoxy | Modified | Exfoliated | Experimental | Flexural Test | 3.05 | 3.45 | 13.11475 | 97 | 105 | 8.247423 | ? | ? | ? | 1.4843 | 2.11776 | 2.986772 | 1.916318 | #VALUE! | #VALUE!
| 5 | 2.5 | Thermoset | Epoxy | Modified | intercalated/agglomerated | Experimental | Flexural Test | 3.05 | 3.39 | 11.14754 | 97 | 103 | 6.185567 | ? | ? | ? | 1.4843 | 2.047179 | 2.986772 | 1.79138 | #VALUE! | #VALUE!
A. Ebrahimi Jahromi, H. R. Ebrahimi Jahromi, F. Hemmati, M. R. Saeb, V. Goodarzi, and K. Formela, “Morphology and mechanical properties of polyamide/clay nanocomposites toughened with NBR/NBR-g-GMA: A comparative study,” Composites Part B: Engineering, vol. 90, pp. 478–484, Apr. 2016, doi: 10.1016/j.compositesb.2015.12.042. | 1 | 0.5 | Thermoplastic | PA6 | Modified | intercalated | Experimental | Tensile Test | 2.647 | 2.5 | -5.553457 | 65.5 | 53 | -19.08397 | ? | ? | ? | 1.422754 | #NUM! | 2.816241 | #NUM! | #VALUE! | #VALUE!
| 3 | 1.5 | Thermoplastic | PA6 | Modified | intercalated | Experimental | Tensile Test | 2.647 | 2.75 | 3.891198 | 65.5 | 58 | -11.45038 | ? | ? | ? | 1.422754 | 1.590083 | 2.816241 | #NUM! | #VALUE! | #VALUE!
| 5 | 2.5 | Thermoplastic | PA6 | Modified | intercalated | Experimental | Tensile Test | 2.647 | 3 | 13.33585 | 65.5 | 0 | -100 | ? | ? | ? | 1.422754 | 2.125021 | 2.816241 | #NUM! | #VALUE! | #VALUE!
| 1 | 0.5 | Thermoplastic | PA6 | Modified | Exfoliated | Experimental | Tensile Test | 2.647 | 3.25 | 22.78051 | 65.5 | 63 | -3.816794 | ? | ? | ? | 1.422754 | 2.357563 | 2.816241 | #NUM! | #VALUE! | #VALUE!
| 3 | 1.5 | Thermoplastic | PA6 | Modified | Exfoliated | Experimental | Tensile Test | 2.647 | 3.5 | 32.22516 | 65.5 | 66 | 0.7633588 | ? | ? | ? | 1.422754 | 2.508195 | 2.816241 | 0.8827287 | #VALUE! | #VALUE!
| 5 | 2.5 | Thermoplastic | PA6 | Modified | Exfoliated | Experimental | Tensile Test | 2.647 | 3.25 | 22.78051 | 65.5 | 63 | -3.816794 | ? | ? | ? | 1.422754 | 2.357563 | 2.816241 | #NUM! | #VALUE! | #VALUE!
P. M. Gyoo, S. Venkataramani, and S. C. Kim, “Morphology, thermal, and mechanical properties of polyamide 66/clay nanocomposites with epoxy-modified organoclay,” Journal of Applied Polymer Science, vol. 101, no. 3, pp. 1711–1722, Aug. 2006, doi: 10.1002/app.23339. | 2 | 1 | Thermoplastic | Nylon66 | Modified | Exfoliated | Experimental | Tensile Test | 0.863 | 1.117 | 29.43221 | 47.13 | 52.04 | 10.41799 | 4.8 | 3.58 | -25.41667 | 0.9360108 | 2.468823 | 2.673297 | 2.017784 | 1.681241 | #NUM!
| 4 | 2 | Thermoplastic | Nylon66 | Modified | Exfoliated | Experimental | Tensile Test | 0.863 | 1.233 | 42.8737 | 47.13 | 54.62 | 15.89221 | 4.8 | 3.18 | -33.75 | 0.9360108 | 2.632191 | 2.673297 | 2.201184 | 1.681241 | #NUM!
| 5 | 2.5 | Thermoplastic | Nylon66 | Modified | Exfoliated | Experimental | Tensile Test | 0.863 | 1.264 | 46.46582 | 47.13 | 54.84 | 16.35901 | 4.8 | 3.07 | -36.04167 | 0.9360108 | 2.667134 | 2.673297 | 2.213757 | 1.681241 | #NUM!
| 2 | 1 | Thermoplastic | Nylon66 | Modified | Exfoliated | Experimental | Tensile Test | 0.863 | 1.185 | 37.3117 | 47.13 | 55 | 16.69849 | 4.8 | 3.19 | -33.54167 | 0.9360108 | 2.571845 | 2.673297 | 2.222677 | 1.681241 | #NUM!
| 4 | 2 | Thermoplastic | Nylon66 | Modified | Exfoliated | Experimental | Tensile Test | 0.863 | 1.286 | 49.01506 | 47.13 | 56.87 | 20.66624 | 4.8 | 2.88 | -40 | 0.9360108 | 2.69033 | 2.673297 | 2.315262 | 1.681241 | #NUM!
| 5 | 2.5 | Thermoplastic | Nylon66 | Modified | Exfoliated | Experimental | Tensile Test | 0.863 | 1.3 | 50.63731 | 47.13 | 57.17 | 21.30278 | 4.8 | 2.79 | -41.875 | 0.9360108 | 2.704471 | 2.673297 | 2.328436 | 1.681241 | #NUM!
| 2 | 1 | Thermoplastic | Nylon66 | Modified | intercalated/exfoliated | Experimental | Tensile Test | 0.863 | 1.067 | 23.63847 | 47.13 | 52.8 | 12.03055 | 4.8 | 3.31 | -31.04167 | 0.9360108 | 2.373619 | 2.673297 | 2.080286 | 1.681241 | #NUM!
| 4 | 2 | Thermoplastic | Nylon66 | Modified | intercalated/exfoliated | Experimental | Tensile Test | 0.863 | 1.15 | 33.25608 | 47.13 | 53.44 | 13.3885 | 4.8 | 2.63 | -45.20833 | 0.9360108 | 2.521871 | 2.673297 | 2.126732 | 1.681241 | #NUM!
| 5 | 2.5 | Thermoplastic | Nylon66 | Modified | intercalated/exfoliated | Experimental | Tensile Test | 0.863 | 1.155 | 33.83546 | 47.13 | 52.66 | 11.7335 | 4.8 | 2.64 | -45 | 0.9360108 | 2.529372 | 2.673297 | 2.069428 | 1.681241 | #NUM!
R. Aradhya and N. M. Renukappa, “Mechanical and Tribological Properties of Epoxy Nano Composites for High Voltage Applications,” in Nanorods and Nanocomposites, IntechOpen, 2020. doi: 10.5772/intechopen.88236. | 2 | 1 | Thermoset | Epoxy | Modified | intercalated/exfoliated | Experimental | Tensile Test | 1.44 | 1.73 | 20.13889 | 47.5 | 31.56 | -33.55789 | 10.39 | 10.5 | 1.05871 | 1.158362 | 2.304036 | 2.676694 | #NUM! | 2.016616 | 1.024777
| 5 | 2.5 | Thermoset | Epoxy | Modified | intercalated/exfoliated | Experimental | Tensile Test | 1.44 | 1.9 | 31.94444 | 47.5 | 37.95 | -20.10526 | 10.39 | 11.3 | 8.758422 | 1.158362 | 2.504395 | 2.676694 | #NUM! | 2.016616 | 1.942426
| 7 | 3.5 | Thermoset | Epoxy | Modified | intercalated/exfoliated | Experimental | Tensile Test | 1.44 | 2.09 | 45.13889 | 47.5 | 33.79 | -28.86316 | 10.39 | 9.35 | -10.00962 | 1.158362 | 2.654551 | 2.676694 | #NUM! | 2.016616 | #NUM!
| 2 | 1 | Thermoset | Vinyl Ester | Modified | intercalated/exfoliated | Experimental | Tensile Test | 3.49 | 3.55 | 1.719198 | 71.1 | 69.4 | -2.390999 | 2.54 | 2.38 | -6.299213 | 1.542825 | 1.235326 | 2.85187 | #NUM! | 1.404834 | #NUM!
| 5 | 2.5 | Thermoset | Vinyl Ester | Modified | intercalated/exfoliated | Experimental | Tensile Test | 3.49 | 3.74 | 7.163324 | 71.1 | 66.21 | -6.877637 | 2.54 | 2.22 | -12.59843 | 1.542825 | 1.855115 | 2.85187 | #NUM! | 1.404834 | #NUM!
| 7 | 3.5 | Thermoset | Vinyl Ester | Modified | intercalated/exfoliated | Experimental | Tensile Test | 3.49 | 3.91 | 12.03438 | 71.1 | 64.1 | -9.845288 | 2.54 | 2.08 | -18.11024 | 1.542825 | 2.080424 | 2.85187 | #NUM! | 1.404834 | #NUM!
J. Stojšic, P. Raos, and A. Kalendova, “A study of structure and tensile properties of polyamide 12/clay nanocomposites,” Polymer Composites, vol. 37, no. 3, pp. 684–691, Mar. 2016, doi: 10.1002/pc.23225. | 0.95 | 0.475 | Thermoplastic | PA12 | Modified | Exfoliated | Experimental | Tensile Test | 1.52 | 1.65 | 8.552632 | 47.94 | 50.29 | 4.901961 | ? | ? | ? | 1.181844 | 1.9321 | 2.680698 | 1.69037 | #VALUE! | #VALUE!
| 3 | 1.5 | Thermoplastic | PA12 | Modified | Exfoliated | Experimental | Tensile Test | 1.52 | 1.86 | 22.36842 | 47.94 | 49.23 | 2.690864 | ? | ? | ? | 1.181844 | 2.349635 | 2.680698 | 1.429892 | #VALUE! | #VALUE!
| 3 | 1.5 | Thermoplastic | PA12 | Modified | Exfoliated | Experimental | Tensile Test | 1.52 | 1.93 | 26.97368 | 47.94 | 50.22 | 4.755945 | ? | ? | ? | 1.181844 | 2.43094 | 2.680698 | 1.677237 | #VALUE! | #VALUE!
| 3 | 1.5 | Thermoplastic | PA12 | Modified | Exfoliated | Experimental | Tensile Test | 1.52 | 1.94 | 27.63158 | 47.94 | 50.29 | 4.901961 | ? | ? | ? | 1.181844 | 2.441406 | 2.680698 | 1.69037 | #VALUE! | #VALUE!
| 3 | 1.5 | Thermoplastic | PA12 | Modified | Exfoliated | Experimental | Tensile Test | 1.52 | 1.87 | 23.02632 | 47.94 | 49.79 | 3.85899 | ? | ? | ? | 1.181844 | 2.362224 | 2.680698 | 1.586474 | #VALUE! | #VALUE!
| 6 | 3 | Thermoplastic | PA12 | Modified | Exfoliated | Experimental | Tensile Test | 1.52 | 2.04 | 34.21053 | 47.94 | 48.8 | 1.793909 | ? | ? | ? | 1.181844 | 2.53416 | 2.680698 | 1.2538 | #VALUE! | #VALUE!
| 6 | 3 | Thermoplastic | PA12 | Modified | Exfoliated | Experimental | Tensile Test | 1.52 | 2.14 | 40.78947 | 47.94 | 49.41 | 3.066333 | ? | ? | ? | 1.181844 | 2.610548 | 2.680698 | 1.486619 | #VALUE! | #VALUE!
| 6 | 3 | Thermoplastic | PA12 | Modified | Exfoliated | Experimental | Tensile Test | 1.52 | 1.96 | 28.94737 | 47.94 | 48.2 | 0.5423446 | ? | ? | ? | 1.181844 | 2.461609 | 2.680698 | 0.7342753 | #VALUE! | #VALUE!
| 6 | 3 | Thermoplastic | PA12 | Modified | Exfoliated | Experimental | Tensile Test | 1.52 | 2.05 | 34.86842 | 47.94 | 48.56 | 1.293283 | ? | ? | ? | 1.181844 | 2.542432 | 2.680698 | 1.111694 | #VALUE! | #VALUE!
| 6 | 3 | Thermoplastic | PA12 | Modified | Exfoliated | Experimental | Tensile Test | 1.52 | 2.12 | 39.47368 | 47.94 | 49.83 | 3.942428 | ? | ? | ? | 1.181844 | 2.596308 | 2.680698 | 1.595764 | #VALUE! | #VALUE!
| 6 | 3 | Thermoplastic | PA12 | Modified | Exfoliated | Experimental | Tensile Test | 1.52 | 2.02 | 32.89474 | 47.94 | 47.57 | -0.7717981 | ? | ? | ? | 1.181844 | 2.517126 | 2.680698 | #NUM! | #VALUE! | #VALUE!
| 6 | 3 | Thermoplastic | PA12 | Modified | Exfoliated | Experimental | Tensile Test | 1.52 | 2.26 | 48.68421 | 47.94 | 50.44 | 5.214852 | ? | ? | ? | 1.181844 | 2.687388 | 2.680698 | 1.717242 | #VALUE! | #VALUE!
| 6 | 3 | Thermoplastic | PA12 | Modified | Exfoliated | Experimental | Tensile Test | 1.52 | 2.26 | 48.68421 | 47.94 | 49.37 | 2.982895 | ? | ? | ? | 1.181844 | 2.687388 | 2.680698 | 1.474638 | #VALUE! | #VALUE!
| 6 | 3 | Thermoplastic | PA12 | Modified | Exfoliated | Experimental | Tensile Test | 1.52 | 2.49 | 63.81579 | 47.94 | 49.65 | 3.566959 | ? | ? | ? | 1.181844 | 2.804928 | 2.680698 | 1.552298 | #VALUE! | #VALUE!
| 9 | 4.5 | Thermoplastic | PA12 | Modified | Exfoliated | Experimental | Tensile Test | 1.52 | 2.32 | 52.63158 | 47.94 | 47.73 | -0.4380476 | ? | ? | ? | 1.181844 | 2.721246 | 2.680698 | #NUM! | #VALUE! | #VALUE!
| 9 | 4.5 | Thermoplastic | PA12 | Modified | Exfoliated | Experimental | Tensile Test | 1.52 | 2.22 | 46.05263 | 47.94 | 40.34 | -15.85315 | ? | ? | ? | 1.181844 | 2.663254 | 2.680698 | #NUM! | #VALUE! | #VALUE!
| 9 | 4.5 | Thermoplastic | PA12 | Modified | Exfoliated | Experimental | Tensile Test | 1.52 | 2.43 | 59.86842 | 47.94 | 42.28 | -11.80642 | ? | ? | ? | 1.181844 | 2.777198 | 2.680698 | #NUM! | #VALUE! | #VALUE!
| 9 | 4.5 | Thermoplastic | PA12 | Modified | Exfoliated | Experimental | Tensile Test | 1.52 | 2.54 | 67.10526 | 47.94 | 44 | -8.218607 | ? | ? | ? | 1.181844 | 2.826757 | 2.680698 | #NUM! | #VALUE! | #VALUE!
| 11.05 | 5.525 | Thermoplastic | PA12 | Modified | Exfoliated | Experimental | Tensile Test | 1.52 | 2.56 | 68.42105 | 47.94 | 42.98 | -10.34627 | ? | ? | ? | 1.181844 | 2.83519 | 2.680698 | #NUM! | #VALUE! | #VALUE!
M. H. Gabr and K. Uzawa, “Mechanical, thermal, and interfacial shear properties of polyamide/nanoclay nanocomposites: Study the effect of nanoclay on the micromechanism of fracture,” Journal of Thermoplastic Composite Materials, vol. 31, no. 4, pp. 447–464, Apr. 2018, doi: 10.1177/0892705717705692. | 1 | 0.5 | Thermoplastic | PA6 | Modified | intercalated/exfoliated | Experimental | Flexural Test (Three Point Bending) | 0.89 | 0.91 | 2.247191 | 72.8 | 87.8 | 20.6044 | 0.08 | 0.075 | -6.25 | 0.94939 | 1.35164 | 2.862131 | 2.31396 | -0.09691001 | #NUM!
| 2 | 1 | Thermoplastic | PA6 | Modified | intercalated/exfoliated | Experimental | Flexural Test (Three Point Bending) | 0.89 | 1.14 | 28.08989 | 72.8 | 97.1 | 33.37912 | 0.08 | 0.07 | -12.5 | 0.94939 | 2.44855 | 2.862131 | 2.523475 | -0.09691001 | #NUM!
| 3 | 1.5 | Thermoplastic | PA6 | Modified | intercalated/exfoliated | Experimental | Flexural Test (Three Point Bending) | 0.89 | 1.27 | 42.69663 | 72.8 | 103.6 | 42.30769 | 0.08 | 0.065 | -18.75 | 0.94939 | 2.630394 | 2.862131 | 2.626419 | -0.09691001 | #NUM!
| 1 | 0.5 | Thermoplastic | PA6 | Modified | intercalated/exfoliated | Experimental | Flexural Test (Three Point Bending) | 2.054 | 2.318 | 12.85297 | 57 | 47 | -17.54386 | ? | ? | ? | 1.3126 | 2.109003 | 2.755875 | #NUM! | #VALUE! | #VALUE!
| 2 | 1 | Thermoplastic | PA6 | Modified | intercalated/exfoliated | Experimental | Flexural Test (Three Point Bending) | 2.054 | 2.404 | 17.03992 | 57 | 41 | -28.07018 | ? | ? | ? | 1.3126 | 2.231468 | 2.755875 | #NUM! | #VALUE! | #VALUE!
| 3 | 1.5 | Thermoplastic | PA6 | Modified | intercalated/exfoliated | Experimental | Flexural Test (Three Point Bending) | 2.054 | 2.574 | 25.31646 | 57 | 44 | -22.80702 | ? | ? | ? | 1.3126 | 2.403403 | 2.755875 | #NUM! | #VALUE! | #VALUE!
R. C. Voicu et al., “Prediction of Mechanical Properties of Nano-Clay-Based Biopolymeric Composites,” Nanomaterials, vol. 14, no. 17, Sep. 2024, doi: 10.3390/nano14171403. | 3 | 1.5 | Thermoplastic | BIOPA11 | Modified | intercalated | Experimental | Tensile Test | 1.192 | 1.451 | 21.72819 | ? | ? | ? | ? | ? | ? | 1.076276 | 2.337024 | #VALUE! | #VALUE! | #VALUE! | #VALUE!
| 10 | 5 | Thermoplastic | BIOPA11 | Modified | intercalated | Experimental | Tensile Test | 1.192 | 2.298 | 92.78523 | ? | ? | ? | ? | ? | ? | 1.076276 | 2.967479 | #VALUE! | #VALUE! | #VALUE! | #VALUE!
| 3 | 1.5 | Thermoplastic | BIOPA11 | Modified | intercalated | Simulated | FEM (COMSOL) | 1.192 | 1.451 | 21.72819 | ? | ? | ? | ? | ? | ? | 1.076276 | 2.337024 | #VALUE! | #VALUE! | #VALUE! | #VALUE!
| 10 | 5 | Thermoplastic | BIOPA11 | Modified | intercalated | Simulated | FEM (COMSOL) | 1.192 | 2.298 | 92.78523 | ? | ? | ? | ? | ? | ? | 1.076276 | 2.967479 | #VALUE! | #VALUE! | #VALUE! | #VALUE!
L. Su, C. Fang, and H. Luo, “Functionalized montmorillonite/epoxy resin nanocomposites with enhanced thermal and mechanical properties,” RSC Advances, vol. 14, no. 42, pp. 31251–31258, Oct. 2024, doi: 10.1039/d4ra03125c. | 3 | 1.5 | Thermoset | Epoxy | Modified | intercalated | Experimental | Dynamic Mechanical Analysis | 1.674 | 2.228 | 33.09438 | ? | ? | ? | ? | ? | ? | 1.223755 | 2.519754 | #VALUE! | #VALUE! | #VALUE! | #VALUE!
| 5 | 2.5 | Thermoset | Epoxy | Modified | intercalated | Experimental | Dynamic Mechanical Analysis | 1.674 | 2.416 | 44.32497 | ? | ? | ? | ? | ? | ? | 1.223755 | 2.646648 | #VALUE! | #VALUE! | #VALUE! | #VALUE!
| 10 | 5 | Thermoset | Epoxy | Modified | intercalated | Experimental | Dynamic Mechanical Analysis | 1.674 | 2.445 | 46.05735 | ? | ? | ? | ? | ? | ? | 1.223755 | 2.663299 | #VALUE! | #VALUE! | #VALUE! | #VALUE!
| 5 | 2.5 | Thermoset | Epoxy | unmodified | Microcomposite | Experimental | Dynamic Mechanical Analysis | 1.674 | 1.884 | 12.5448 | ? | ? | ? | ? | ? | ? | 1.223755 | 2.098464 | #VALUE! | #VALUE! | #VALUE! | #VALUE!
E. Manias, A. Touny, L. Wu, K. Strawhecker, B. Lu, and T. C. Chung, “Polypropylene/montmorillonite nanocomposites. Review of the synthetic routes and materials properties,” Chemistry of Materials, vol. 13, no. 10. pp. 3516–3523, 2001. doi: 10.1021/cm0110627. | 3 | 1.5 | Thermoplastic | PP | Modified | intercalated/exfoliated | Experimental | Tensile Test | 0.6 | 1 | 66.66667 | 25 | 30 | 20 | 0.8 | 0.7 | -12.5 | 0.7781513 | 2.823909 | 2.39794 | 2.30103 | 0.90309 | #NUM!
| 6 | 3 | Thermoplastic | PP | Modified | intercalated/exfoliated | Experimental | Tensile Test | 0.6 | 1.5 | 150 | 25 | 30 | 20 | 0.8 | 0.6 | -25 | 0.7781513 | 3.176091 | 2.39794 | 2.30103 | 0.90309 | #NUM!
| 9 | 4.5 | Thermoplastic | PP | Modified | intercalated/exfoliated | Experimental | Tensile Test | 0.6 | 1.5 | 150 | 25 | 30 | 20 | 0.8 | 0.4 | -50 | 0.7781513 | 3.176091 | 2.39794 | 2.30103 | 0.90309 | #NUM!
| 0.5 | 0.25 | Thermoplastic | PP | Modified | intercalated/exfoliated | Experimental | Tensile Test | 0.6 | 0.5 | -16.66667 | 25 | 25 | 0 | 0.8 | 0.7 | -12.5 | 0.7781513 | #NUM! | 2.39794 | #NUM! | 0.90309 | #NUM!
| 0.5 | 0.25 | Thermoplastic | PP | Modified | intercalated/exfoliated | Experimental | Tensile Test | 0.6 | 0.5 | -16.66667 | 25 | 25 | 0 | 0.8 | 0.7 | -12.5 | 0.7781513 | #NUM! | 2.39794 | #NUM! | 0.90309 | #NUM!
| 1 | 0.5 | Thermoplastic | PP | Modified | intercalated/exfoliated | Experimental | Tensile Test | 0.6 | 0.5 | -16.66667 | 25 | 25 | 0 | 0.8 | 0.7 | -12.5 | 0.7781513 | #NUM! | 2.39794 | #NUM! | 0.90309 | #NUM!
A. A. Azeez, K. Y. Rhee, S. J. Park, and D. Hui, “Epoxy clay nanocomposites - Processing, properties and applications: A review,” Composites Part B: Engineering, vol. 45, no. 1, pp. 308–320, 2013, doi: 10.1016/j.compositesb.2012.04.012. | 5 | 2.5 | Thermoset | Epoxy | Modified | intercalated/exfoliated | Experimental | Tensile Test | 2.8 | 3.4 | 21.42857 | 70 | 75 | 7.142857 | 7 | 5 | -28.57143 | 1.447158 | 2.330993 | 2.845098 | 1.853872 | 1.845098 | #NUM!
| 3 | 1.5 | Thermoset | Epoxy | Modified | exfoliated | Experimental | Tensile Test | 2.8 | 3.2 | 14.28571 | 70 | 74 | 5.714286 | ? | ? | ? | 1.447158 | 2.154902 | 2.845098 | 1.756962 | #VALUE! | #VALUE!
| 7 | 3.5 | Thermoset | Epoxy | Modified | intercalated | Experimental | Tensile Test | 2.8 | 3.8 | 35.71429 | 65 | 60 | -7.692308 | 10 | 2 | -80 | 1.447158 | 2.552842 | 2.812913 | #NUM! | 2 | #NUM!
| 4 | 2 | Thermoset | Epoxy | Modified | Exfoliated | Experimental | Tensile Test | 2.8 | 4 | 42.85714 | ? | ? | ? | ? | ? | ? | 1.447158 | 2.632023 | #VALUE! | #VALUE! | #VALUE! | #VALUE!
| 2 | 1 | Thermoset | Epoxy | Modified | Exfoliated | Experimental | Tensile Test | 2.8 | 3.4 | 21.42857 | ? | ? | ? | ? | ? | ? | 1.447158 | 2.330993 | #VALUE! | #VALUE! | #VALUE! | #VALUE!
| 6 | 3 | Thermoset | Epoxy | Modified | intercalated | Experimental | Tensile Test | 2.8 | 3.5 | 25 | ? | ? | ? | ? | ? | ? | 1.447158 | 2.39794 | #VALUE! | #VALUE! | #VALUE! | #VALUE!
A. Nordin, R. Baosheng, J. Noda, and K. Goda, “Effect of Nanoclay Loading on Mechanical Properties of Nanocomposites.” | 1 | 0.5 | Thermoset | Epoxy | Modified | agglomerated | Experimental | Tensile Test | 1.85 | 2.54 | 37.2973 | 40.4 | 40.1 | -0.7425743 | 2.85 | 2.19 | -23.15789 | 1.267172 | 2.571677 | 2.606381 | #NUM! | 1.454845 | #NUM!
| 2 | 1 | Thermoset | Epoxy | Modified | agglomerated | Experimental | Tensile Test | 1.85 | 1.7 | -8.108108 | 40.4 | 34.5 | -14.60396 | 2.85 | 2.67 | -6.315789 | 1.267172 | #NUM! | 2.606381 | #NUM! | 1.454845 | #NUM!
| 3 | 1.5 | Thermoset | Epoxy | Modified | agglomerated | Experimental | Tensile Test | 1.85 | 1.59 | -14.05405 | 40.4 | 30.7 | -24.0099 | 2.85 | 2.18 | -23.50877 | 1.267172 | #NUM! | 2.606381 | #NUM! | 1.454845 | #NUM!
E. Esmizadeh, G. Naderi, S. Arezoomand, and S. Mazinani, “Fabrication and characterization properties of polypropylene/polycarbonate/clay nanocomposites prepared with twin-screw extruder,” Science and Engineering of Composite Materials, vol. 25, no. 1, pp. 31–39, Jan. 2018, doi: 10.1515/secm-2015-0406. | 3 | 1.5 | Thermoplastic | PP/PC | Modified | intercalated | Experimental | Tensile Test | 1.4 | 2 | 42.85714 | ? | ? | ? | 1 | 0.45 | -55 | 1.146128 | 2.632023 | #VALUE! | #VALUE! | 1 | #NUM!
| 5 | 2.5 | Thermoplastic | PP/PC | Modified | intercalated | Experimental | Tensile Test | 1.4 | 2.1 | 50 | ? | ? | ? | 1 | 0.4 | -60 | 1.146128 | 2.69897 | #VALUE! | #VALUE! | 1 | #NUM!
| 7 | 3.5 | Thermoplastic | PP/PC | Modified | intercalated | Experimental | Tensile Test | 1.4 | 2 | 42.85714 | ? | ? | ? | 1 | 0.3 | -70 | 1.146128 | 2.632023 | #VALUE! | #VALUE! | 1 | #NUM!
| 10 | 5 | Thermoplastic | PP/PC | Modified | intercalated | Experimental | Tensile Test | 1.4 | 1.8 | 28.57143 | ? | ? | ? | 1 | 0.2 | -80 | 1.146128 | 2.455932 | #VALUE! | #VALUE! | 1 | #NUM!
| 5 | 2.5 | Thermoplastic | PP/PC | Modified | intercalated | Experimental | Tensile Test | 1.5 | 2.1 | 40 | ? | ? | ? | 0.8 | 0.35 | -56.25 | 1.176091 | 2.60206 | #VALUE! | #VALUE! | 0.90309 | #NUM!
| 5 | 2.5 | Thermoplastic | PP/PC | Modified | intercalated | Experimental | Tensile Test | 1.6 | 2.15 | 34.375 | ? | ? | ? | 0.6 | 0.3 | -50 | 1.20412 | 2.536243 | #VALUE! | #VALUE! | 0.7781513 | #NUM!
| 5 | 2.5 | Thermoplastic | PP/PC | Modified | intercalated | Experimental | Tensile Test | 1.7 | 2.2 | 29.41176 | ? | ? | ? | 0.4 | 0.25 | -37.5 | 1.230449 | 2.468521 | #VALUE! | #VALUE! | 0.60206 | #NUM!
M. R. Nakhaei, A. Mostafapour, and G. Naderi, “Optimization of mechanical properties of PP/EPDM/ clay nanocomposite fabricated by friction stir processing with response surface methodology and neural networks,” Polymer Composites, vol. 38, pp. E421–E432, Sep. 2017, doi: 10.1002/pc.23942. | 5 | 2.5 | Thermoplastic | PP/EPDM | Modified | intercalated | Experimental | Tensile Test | 0.5684 | 0.49 | -13.7931 | ? | ? | ? | ? | ? | ? | 0.7546541 | #NUM! | #VALUE! | #VALUE! | #VALUE! | #VALUE!
| 5 | 2.5 | Thermoplastic | PP/EPDM | Modified | intercalated | Experimental | Tensile Test | 0.5684 | 0.531 | -6.579873 | ? | ? | ? | ? | ? | ? | 0.7546541 | #NUM! | #VALUE! | #VALUE! | #VALUE! | #VALUE!
| 5 | 2.5 | Thermoplastic | PP/EPDM | Modified | intercalated | Experimental | Tensile Test | 0.5684 | 0.573 | 0.8092892 | ? | ? | ? | ? | ? | ? | 0.7546541 | 0.9081038 | #VALUE! | #VALUE! | #VALUE! | #VALUE!
| 5 | 2.5 | Thermoplastic | PP/EPDM | Modified | intercalated | Experimental | Tensile Test | 0.5684 | 0.593 | 4.327938 | ? | ? | ? | ? | ? | ? | 0.7546541 | 1.636281 | #VALUE! | #VALUE! | #VALUE! | #VALUE!
| 5 | 2.5 | Thermoplastic | PP/EPDM | Modified | intercalated | Experimental | Tensile Test | 0.5684 | 0.605 | 6.439127 | ? | ? | ? | ? | ? | ? | 0.7546541 | 1.808827 | #VALUE! | #VALUE! | #VALUE! | #VALUE!
| 5 | 2.5 | Thermoplastic | PP/EPDM | Modified | intercalated | Experimental | Tensile Test | 0.5684 | 0.64 | 12.59676 | ? | ? | ? | ? | ? | ? | 0.7546541 | 2.100259 | #VALUE! | #VALUE! | #VALUE! | #VALUE!
| 5 | 2.5 | Thermoplastic | PP/EPDM | Modified | intercalated | Experimental | Tensile Test | 0.5684 | 0.701 | 23.32864 | ? | ? | ? | ? | ? | ? | 0.7546541 | 2.367889 | #VALUE! | #VALUE! | #VALUE! | #VALUE!
| 5 | 2.5 | Thermoplastic | PP/EPDM | Modified | intercalated | Experimental | Tensile Test | 0.5684 | 0.713 | 25.43983 | ? | ? | ? | ? | ? | ? | 0.7546541 | 2.405514 | #VALUE! | #VALUE! | #VALUE! | #VALUE!
J. Huang, M. Uhrig, U. Weber, and S. Schmauder, “Numerical Simulation of Mechanical Properties of Nano Particle Modified Polyamide 6 via RVE Modeling,” Journal of Materials Science and Chemical Engineering, vol. 03, no. 01, pp. 95–102, 2015, doi: 10.4236/msce.2015.31014. | 1.24 | 0.62 | Thermoplastic | PA6 | Modified | Exfoliated/intercalated | Experimental | Tensile Test | 2.442 | 3.55 | 45.37265 | 77.8 | 98.7 | 26.86375 | 6 | 5.7 | -5 | 1.387746 | 2.656794 | 2.89098 | 2.429167 | 1.778151 | #NUM!
| 1.99 | 0.995 | Thermoplastic | PA6 | Modified | Exfoliated/intercalated | Experimental | Tensile Test | 2.442 | 4 | 63.80016 | 77.8 | 103.2 | 32.64781 | 6 | 5.3 | -11.66667 | 1.387746 | 2.804822 | 2.89098 | 2.513854 | 1.778151 | #NUM!
| 2.76 | 1.38 | Thermoplastic | PA6 | Modified | Exfoliated/intercalated | Experimental | Tensile Test | 2.442 | 4.8 | 96.5602 | 77.8 | 108 | 38.81748 | 6 | 4.3 | -28.33333 | 1.387746 | 2.984798 | 2.89098 | 2.589027 | 1.778151 | #NUM!
| 1.24 | 0.62 | Thermoplastic | PA6 | Modified | Exfoliated/intercalated | Simulated | Tensile Test | 2.442 | 3.6 | 47.42015 | 77.8 | 95 | 22.10797 | 6 | 5.5 | -8.333333 | 1.387746 | 2.675963 | 2.89098 | 2.344549 | 1.778151 | #NUM!
| 1.99 | 0.995 | Thermoplastic | PA6 | Modified | Exfoliated/intercalated | Simulated | Tensile Test | 2.442 | 3.9 | 59.70516 | 77.8 | 98 | 25.96401 | 6 | 5.2 | -13.33333 | 1.387746 | 2.776012 | 2.89098 | 2.414372 | 1.778151 | #NUM!
| 2.76 | 1.38 | Thermoplastic | PA6 | Modified | Exfoliated/intercalated | Simulated | Tensile Test | 2.442 | 4.8 | 96.5602 | 77.8 | 108 | 38.81748 | 6 | 4.3 | -28.33333 | 1.387746 | 2.984798 | 2.89098 | 2.589027 | 1.778151 | #NUM!
J.-I. Weon, “Mechanical and Thermal Behavior of Polyamide-6/Clay Nanocomposite Using Continuum-based Micromechanical Modeling,” 2009. | 2 | 1 | Thermoplastic | PA6 | Modified | exfoliated | Experimental | Tensile Test | 3 | 4.67 | 55.66667 | ? | ? | ? | ? | ? | ? | 1.477121 | 2.745595 | #VALUE! | #VALUE! | #VALUE! | #VALUE!
| 2 | 1 | Thermoplastic | PA6 | Modified | intercalated | Experimental | Tensile Test | 3 | 4.09 | 36.33333 | ? | ? | ? | ? | ? | ? | 1.477121 | 2.560305 | #VALUE! | #VALUE! | #VALUE! | #VALUE!
| 2 | 1 | Thermoplastic | PA6 | Modified | intercalated | Experimental | Tensile Test | 3 | 3.8 | 26.66667 | ? | ? | ? | ? | ? | ? | 1.477121 | 2.425969 | #VALUE! | #VALUE! | #VALUE! | #VALUE!
| 2 | 1 | Thermoplastic | PA6 | Modified | exfoliated | Experimental | Dynamic Mechanical Analysis | 1.2 | 1.28 | 6.666667 | ? | ? | ? | ? | ? | ? | 1.079181 | 1.823909 | #VALUE! | #VALUE! | #VALUE! | #VALUE!
| 2 | 1 | Thermoplastic | PA6 | Modified | intercalated | Experimental | Dynamic Mechanical Analysis | 1.2 | 1.12 | -6.666667 | ? | ? | ? | ? | ? | ? | 1.079181 | #NUM! | #VALUE! | #VALUE! | #VALUE! | #VALUE!
| 2 | 1 | Thermoplastic | PA6 | Modified | intercalated | Experimental | Dynamic Mechanical Analysis | 1.2 | 1.07 | -10.83333 | ? | ? | ? | ? | ? | ? | 1.079181 | #NUM! | #VALUE! | #VALUE! | #VALUE! | #VALUE!
E. Amendola, “Epoxy Nanocomposites Based on Silylated Montmorillonite: Effect of the Coupling Agents Structure on the Mechanical Properties,” The Open Macromolecules Journal, vol. 6, no. 1, pp. 33–36, May 2012, doi: 10.2174/1874343901206010033. | 1 | 0.5 | Thermoset | DGEBA | unmodified | intercalated | Experimental | Dynamic Mechanical Analysis | 2.6 | 2.4 | -7.692308 | ? | ? | ? | ? | ? | ? | 1.414973 | #NUM! | #VALUE! | #VALUE! | #VALUE! | #VALUE!
| 1 | 0.5 | Thermoset | DGEBA | Modified | intercalated | Experimental | Dynamic Mechanical Analysis | 2.6 | 2.5 | -3.846154 | ? | ? | ? | ? | ? | ? | 1.414973 | #NUM! | #VALUE! | #VALUE! | #VALUE! | #VALUE!
| 1 | 0.5 | Thermoset | DGEBA | Modified | intercalated | Experimental | Dynamic Mechanical Analysis | 2.6 | 2.3 | -11.53846 | ? | ? | ? | ? | ? | ? | 1.414973 | #NUM! | #VALUE! | #VALUE! | #VALUE! | #VALUE!
| 3 | 1.5 | Thermoset | DGEBA | Modified | intercalated | Experimental | Dynamic Mechanical Analysis | 2.6 | 2.6 | 0 | ? | ? | ? | ? | ? | ? | 1.414973 | #NUM! | #VALUE! | #VALUE! | #VALUE! | #VALUE!
| 3 | 1.5 | Thermoset | DGEBA | Modified | intercalated | Experimental | Dynamic Mechanical Analysis | 2.6 | 2.3 | -11.53846 | ? | ? | ? | ? | ? | ? | 1.414973 | #NUM! | #VALUE! | #VALUE! | #VALUE! | #VALUE!
| 3 | 1.5 | Thermoset | DGEBA | Modified | intercalated | Experimental | Dynamic Mechanical Analysis | 2.6 | 2.3 | -11.53846 | ? | ? | ? | ? | ? | ? | 1.414973 | #NUM! | #VALUE! | #VALUE! | #VALUE! | #VALUE!
| 3 | 1.5 | Thermoset | DGEBA | unmodified | intercalated | Experimental | Nanoindentation | 4.01 | 4.1 | 2.244389 | 0.145 | 0.22 | 51.72414 | ? | ? | ? | 1.603144 | 1.351098 | 0.161368 | 2.713693 | #VALUE! | #VALUE!
| 3 | 1.5 | Thermoset | DGEBA | Modified | intercalated | Experimental | Nanoindentation | 4.01 | 4.27 | 6.483791 | 0.145 | 0.193 | 33.10345 | ? | ? | ? | 1.603144 | 1.811829 | 0.161368 | 2.519873 | #VALUE! | #VALUE!
| 3 | 1.5 | Thermoset | DGEBA | Modified | intercalated | Experimental | Nanoindentation | 4.01 | 4.37 | 8.977556 | 0.145 | 0.162 | 11.72414 | ? | ? | ? | 1.603144 | 1.953158 | 0.161368 | 2.069081 | #VALUE! | #VALUE!
S. Bayar, F. Delale, and B. M. Liaw, “EFFECT OF TEMPERATURE ON MECHANICAL PROPERTIES OF NANOCLAY REINFORCED POLYMERIC NANOCOMPOSITES-PART I: EXPERIMENTAL RESULTS* by.” | 0.2 | 0.1 | Thermoplastic | PP | Modified | intercalated | Experimental | Tensile Test | 1.2 | 1.317 | 9.75 | 25.122 | 27.826 | 10.76347 | 1.0233 | 1.0258 | 0.2443076 | 1.079181 | 1.989005 | 2.400054 | 2.031952 | 1.010003 | 0.387937
| 1 | 0.5 | Thermoplastic | PP | Modified | intercalated | Experimental | Tensile Test | 1.2 | 1.508 | 25.66667 | 25.122 | 29.277 | 16.53929 | 1.0233 | 1.0268 | 0.3420307 | 1.079181 | 2.409369 | 2.400054 | 2.218517 | 1.010003 | 0.5340651
| 3 | 1.5 | Thermoplastic | PP | Modified | intercalated | Experimental | Tensile Test | 1.2 | 1.628 | 35.66667 | 25.122 | 29.9 | 19.01919 | 1.0233 | 1.0397 | 1.602658 | 1.079181 | 2.552263 | 2.400054 | 2.279192 | 1.010003 | 1.204841
| 6 | 3 | Thermoplastic | PP | Modified | intercalated | Experimental | Tensile Test | 1.2 | 1.646 | 37.16667 | 25.122 | 30.009 | 19.45307 | 1.0233 | 1.0332 | 0.9674582 | 1.079181 | 2.570154 | 2.400054 | 2.288988 | 1.010003 | 0.9856322
| 10 | 5 | Thermoplastic | PP | Modified | intercalated | Experimental | Tensile Test | 1.2 | 1.742 | 45.16667 | 25.122 | 30.073 | 19.70783 | 1.0233 | 1.0331 | 0.9576859 | 1.079181 | 2.654818 | 2.400054 | 2.294639 | 1.010003 | 0.9812231
| 1 | 0.5 | Thermoset | EPON 828 | Modified | intercalated | Experimental | Tensile Test | 2.8177 | 2.9127 | 3.371544 | 59.06 | 58.84 | -0.3725025 | 0.032 | 0.032 | 0 | 1.449895 | 1.527829 | 2.771293 | #NUM! | -0.49485 | #NUM!
| 3 | 1.5 | Thermoset | EPON 828 | Modified | intercalated | Experimental | Tensile Test | 2.8177 | 2.984 | 5.901977 | 59.06 | 50.99 | -13.66407 | 0.032 | 0.022 | -31.25 | 1.449895 | 1.770997 | 2.771293 | #NUM! | -0.49485 | #NUM!
| 6 | 3 | Thermoset | EPON 828 | Modified | intercalated | Experimental | Tensile Test | 2.8177 | 3.0965 | 9.894595 | 59.06 | 38.97 | -34.01625 | 0.032 | 0.014 | -56.25 | 1.449895 | 1.995398 | 2.771293 | #NUM! | -0.49485 | #NUM!
| 10 | 5 | Thermoset | EPON 828 | Modified | intercalated | Experimental | Tensile Test | 2.8177 | 3.3427 | 18.63222 | 59.06 | 37.74 | -36.09888 | 0.032 | 0.014 | -56.25 | 1.449895 | 2.270265 | 2.771293 | #NUM! | -0.49485 | #NUM!
M. Moghri, H. Shamaee, H. Shahrajabian, and A. Ghannadzadeh, “The effect of different parameters on mechanical properties of PA-6/clay nanocomposite through genetic algorithm and response surface methods,” International Nano Letters, vol. 5, no. 3, pp. 133–140, Sep. 2015, doi: 10.1007/s40089-015-0146-7. | 2 | 1 | Thermoplastic | PA6 | Modified | intercalated | Experimental | Tensile Test | 3 | 3.012 | 0.4 | 82 | 87 | 6.097561 | ? | ? | ? | 1.477121 | 0.60206 | 2.913814 | 1.785156 | #VALUE! | #VALUE!
| 2 | 1 | Thermoplastic | PA6 | Modified | intercalated | Experimental | Tensile Test | 3 | 3.201 | 6.7 | 82 | 86.6 | 5.609756 | ? | ? | ? | 1.477121 | 1.826075 | 2.913814 | 1.748944 | #VALUE! | #VALUE!
| 2 | 1 | Thermoplastic | PA6 | Modified | intercalated | Experimental | Tensile Test | 3 | 3.2 | 6.666667 | 82 | 90.3 | 10.12195 | ? | ? | ? | 1.477121 | 1.823909 | 2.913814 | 2.005264 | #VALUE! | #VALUE!
| 2 | 1 | Thermoplastic | PA6 | Modified | intercalated | Experimental | Tensile Test | 3 | 3.293 | 9.766667 | 82 | 86.2 | 5.121951 | ? | ? | ? | 1.477121 | 1.989746 | 2.913814 | 1.709435 | #VALUE! | #VALUE!
| 2 | 1 | Thermoplastic | PA6 | Modified | intercalated | Experimental | Tensile Test | 3 | 3.35 | 11.66667 | 82 | 88.7 | 8.170732 | ? | ? | ? | 1.477121 | 2.066947 | 2.913814 | 1.912261 | #VALUE! | #VALUE!
| 2 | 1 | Thermoplastic | PA6 | Modified | intercalated | Experimental | Tensile Test | 3 | 3.21 | 7 | 82 | 83.5 | 1.829268 | ? | ? | ? | 1.477121 | 1.845098 | 2.913814 | 1.262277 | #VALUE! | #VALUE!
| 4 | 2 | Thermoplastic | PA6 | Modified | intercalated | Experimental | Tensile Test | 3 | 3.351 | 11.7 | 82 | 85.2 | 3.902439 | ? | ? | ? | 1.477121 | 2.068186 | 2.913814 | 1.591336 | #VALUE! | #VALUE!
| 4 | 2 | Thermoplastic | PA6 | Modified | intercalated | Experimental | Tensile Test | 3 | 3.12 | 4 | 82 | 82.6 | 0.7317073 | ? | ? | ? | 1.477121 | 1.60206 | 2.913814 | 0.8643374 | #VALUE! | #VALUE!
| 4 | 2 | Thermoplastic | PA6 | Modified | intercalated | Experimental | Tensile Test | 3 | 3.37 | 12.33333 | 82 | 89.4 | 9.02439 | ? | ? | ? | 1.477121 | 2.09108 | 2.913814 | 1.955418 | #VALUE! | #VALUE!
| 4 | 2 | Thermoplastic | PA6 | Modified | intercalated | Experimental | Tensile Test | 3 | 3.477 | 15.9 | 82 | 91.2 | 11.21951 | ? | ? | ? | 1.477121 | 2.201397 | 2.913814 | 2.049974 | #VALUE! | #VALUE!
| 4 | 2 | Thermoplastic | PA6 | Modified | intercalated | Experimental | Tensile Test | 3 | 3.361 | 12.03333 | 82 | 83.7 | 2.073171 | ? | ? | ? | 1.477121 | 2.080386 | 2.913814 | 1.316635 | #VALUE! | #VALUE!
| 4 | 2 | Thermoplastic | PA6 | Modified | intercalated | Experimental | Tensile Test | 3 | 3.625 | 20.83333 | 82 | 89.2 | 8.780488 | ? | ? | ? | 1.477121 | 2.318759 | 2.913814 | 1.943519 | #VALUE! | #VALUE!
| 4 | 2 | Thermoplastic | PA6 | Modified | intercalated | Experimental | Tensile Test | 3 | 3.488 | 16.26667 | 82 | 88.7 | 8.170732 | ? | ? | ? | 1.477121 | 2.211299 | 2.913814 | 1.912261 | #VALUE! | #VALUE!
| 4 | 2 | Thermoplastic | PA6 | Modified | intercalated | Experimental | Tensile Test | 3 | 3.85 | 28.33333 | 82 | 90.3 | 10.12195 | ? | ? | ? | 1.477121 | 2.452298 | 2.913814 | 2.005264 | #VALUE! | #VALUE!
| 4 | 2 | Thermoplastic | PA6 | Modified | intercalated | Experimental | Tensile Test | 3 | 3.659 | 21.96667 | 82 | 92.5 | 12.80488 | ? | ? | ? | 1.477121 | 2.341764 | 2.913814 | 2.107375 | #VALUE! | #VALUE!
| 4 | 2 | Thermoplastic | PA6 | Modified | intercalated | Experimental | Tensile Test | 3 | 3.474 | 15.8 | 82 | 88.7 | 8.170732 | ? | ? | ? | 1.477121 | 2.198657 | 2.913814 | 1.912261 | #VALUE! | #VALUE!
| 4 | 2 | Thermoplastic | PA6 | Modified | intercalated | Experimental | Tensile Test | 3 | 3.64 | 21.33333 | 82 | 89.6 | 9.268293 | ? | ? | ? | 1.477121 | 2.329059 | 2.913814 | 1.967 | #VALUE! | #VALUE!
| 4 | 2 | Thermoplastic | PA6 | Modified | intercalated | Experimental | Tensile Test | 3 | 3.492 | 16.4 | 82 | 87.4 | 6.585366 | ? | ? | ? | 1.477121 | 2.214844 | 2.913814 | 1.81858 | #VALUE! | #VALUE!
| 4 | 2 | Thermoplastic | PA6 | Modified | intercalated | Experimental | Tensile Test | 3 | 3.4 | 13.33333 | 82 | 92.6 | 12.92683 | ? | ? | ? | 1.477121 | 2.124939 | 2.913814 | 2.111492 | #VALUE! | #VALUE!
| 4 | 2 | Thermoplastic | PA6 | Modified | intercalated | Experimental | Tensile Test | 3 | 3.464 | 15.46667 | 82 | 87.1 | 6.219512 | ? | ? | ? | 1.477121 | 2.189397 | 2.913814 | 1.793756 | #VALUE! | #VALUE!
| 4 | 2 | Thermoplastic | PA6 | Modified | intercalated | Experimental | Tensile Test | 3 | 3.678 | 22.6 | 82 | 89.2 | 8.780488 | ? | ? | ? | 1.477121 | 2.354108 | 2.913814 | 1.943519 | #VALUE! | #VALUE!
| 6 | 3 | Thermoplastic | PA6 | Modified | intercalated | Experimental | Tensile Test | 3 | 3.498 | 16.6 | 82 | 86.7 | 5.731707 | ? | ? | ? | 1.477121 | 2.220108 | 2.913814 | 1.758284 | #VALUE! | #VALUE!
| 6 | 3 | Thermoplastic | PA6 | Modified | intercalated | Experimental | Tensile Test | 3 | 3.985 | 32.83333 | 82 | 93.5 | 14.02439 | ? | ? | ? | 1.477121 | 2.516315 | 2.913814 | 2.146884 | #VALUE! | #VALUE!
| 6 | 3 | Thermoplastic | PA6 | Modified | intercalated | Experimental | Tensile Test | 3 | 3.843 | 28.1 | 82 | 87.3 | 6.463415 | ? | ? | ? | 1.477121 | 2.448706 | 2.913814 | 1.810462 | #VALUE! | #VALUE!
| 6 | 3 | Thermoplastic | PA6 | Modified | intercalated | Experimental | Tensile Test | 3 | 3.984 | 32.8 | 82 | 89.8 | 9.512195 | ? | ? | ? | 1.477121 | 2.515874 | 2.913814 | 1.978281 | #VALUE! | #VALUE!
| 6 | 3 | Thermoplastic | PA6 | Modified | intercalated | Experimental | Tensile Test | 3 | 3.458 | 15.26667 | 82 | 89.9 | 9.634146 | ? | ? | ? | 1.477121 | 2.183744 | 2.913814 | 1.983813 | #VALUE! | #VALUE!
| 6 | 3 | Thermoplastic | PA6 | Modified | intercalated | Experimental | Tensile Test | 3 | 3.938 | 31.26667 | 82 | 90.4 | 10.2439 | ? | ? | ? | 1.477121 | 2.495082 | 2.913814 | 2.010465 | #VALUE! | #VALUE!
X. Liu, Q. Wu, L. A. Berglund, J. Fan, and Z. Qi, “Polyamide 6-clay nanocomposites/polypropylene-grafted-maleic anhydride alloys.” [Online]. Available: www.elsevier.nl/locate/polymer | 10 | 5 | Thermoplastic | PA6/PP | Modified | intercalated/exfoliated | Experimental | Tensile Test | 2.87 | 2.39 | -16.72474 | 52.32 | 85.06 | 62.57645 | ? | ? | ? | 1.457882 | #NUM! | 2.718668 | 2.796411 | #VALUE! | #VALUE!
| 20 | 10 | Thermoplastic | PA6/PP | Modified | intercalated/exfoliated | Experimental | Tensile Test | 2.87 | 2.22 | -22.64808 | 52.32 | 81.51 | 55.79128 | ? | ? | ? | 1.457882 | #NUM! | 2.718668 | 2.746566 | #VALUE! | #VALUE!
| 30 | 15 | Thermoplastic | PA6/PP | Modified | intercalated/exfoliated | Experimental | Tensile Test | 2.87 | 2.14 | -25.43554 | 52.32 | 74.42 | 42.24006 | ? | ? | ? | 1.457882 | #NUM! | 2.718668 | 2.625725 | #VALUE! | #VALUE!
M. Quaresimin, M. Salviato, and M. Zappalorto, “Fracture and interlaminar properties of clay-modified epoxies and their glass reinforced laminates,” Engineering Fracture Mechanics, vol. 81, pp. 80–93, Feb. 2012, doi: 10.1016/j.engfracmech.2011.10.004. | 1 | 0.5 | Thermoset | Epoxy | Modified | intercalated | Experimental | Tensile Test | 3.35 | 3.38 | 0.8955224 | 72 | 70 | -2.777778 | 7 | 2.8 | -60 | 1.525045 | 0.9520764 | 2.857332 | #NUM! | 1.845098 | #NUM!
| 3 | 1.5 | Thermoset | Epoxy | Modified | intercalated | Experimental | Tensile Test | 3.35 | 3.4 | 1.492537 | 72 | 61 | -15.27778 | 7 | 2.3 | -67.14286 | 1.525045 | 1.173925 | 2.857332 | #NUM! | 1.845098 | #NUM!
| 5 | 2.5 | Thermoset | Epoxy | Modified | intercalated | Experimental | Tensile Test | 3.35 | 3.48 | 3.880597 | 72 | 57 | -20.83333 | 7 | 2 | -71.42857 | 1.525045 | 1.588899 | 2.857332 | #NUM! | 1.845098 | #NUM!
| 1 | 0.5 | Thermoset | Epoxy | Modified | intercalated | Experimental | Tensile Test | 3.35 | 3.35 | 0 | 72 | 68 | -5.555556 | 7 | 2.7 | -61.42857 | 1.525045 | #NUM! | 2.857332 | #NUM! | 1.845098 | #NUM!
| 3 | 1.5 | Thermoset | Epoxy | Modified | intercalated | Experimental | Tensile Test | 3.35 | 3.38 | 0.8955224 | 72 | 60 | -16.66667 | 7 | 2.2 | -68.57143 | 1.525045 | 0.9520764 | 2.857332 | #NUM! | 1.845098 | #NUM!
| 5 | 2.5 | Thermoset | Epoxy | Modified | intercalated | Experimental | Tensile Test | 3.35 | 3.45 | 2.985075 | 72 | 56 | -22.22222 | 7 | 2 | -71.42857 | 1.525045 | 1.474955 | 2.857332 | #NUM! | 1.845098 | #NUM!
H. U. Zaman, P. D. Hun, R. A. Khan, and K. B. Yoon, “Polypropylene/clay nanocomposites: Effect of compatibilizers on the morphology, mechanical properties and crystallization behaviors,” Journal of Thermoplastic Composite Materials, vol. 27, no. 3, pp. 338–349, Mar. 2014, doi: 10.1177/0892705712446017. | 3 | 1.5 | Thermoplastic | PP | Modified | intercalated | Experimental | Tensile Test | 1.033 | 1.078 | 4.356244 | 28.2 | 30.3 | 7.446809 | 1.086 | 0.955 | -12.06262 | 1.0141 | 1.639112 | 2.450249 | 1.87197 | 1.03583 | #NUM!
| 5 | 2.5 | Thermoplastic | PP | Modified | intercalated | Experimental | Tensile Test | 1.033 | 1.155 | 11.81026 | 28.2 | 32.4 | 14.89362 | 1.086 | 0.876 | -19.33702 | 1.0141 | 2.07226 | 2.450249 | 2.173 | 1.03583 | #NUM!
| 7 | 3.5 | Thermoplastic | PP | Modified | intercalated | Experimental | Tensile Test | 1.033 | 1.111 | 7.550823 | 28.2 | 31.6 | 12.05674 | 1.086 | 0.853 | -21.45488 | 1.0141 | 1.877994 | 2.450249 | 2.08123 | 1.03583 | #NUM!
| 5 | 2.5 | Thermoplastic | PP | Modified | intercalated | Experimental | Tensile Test | 1.033 | 1.233 | 19.36108 | 28.2 | 33.8 | 19.85816 | 1.086 | 0.813 | -25.13812 | 1.0141 | 2.28693 | 2.450249 | 2.297939 | 1.03583 | #NUM!
| 5 | 2.5 | Thermoplastic | PP | Modified | intercalated | Experimental | Tensile Test | 1.033 | 1.319 | 27.68635 | 28.2 | 35.1 | 24.46809 | 1.086 | 0.745 | -31.39963 | 1.0141 | 2.442266 | 2.450249 | 2.3886 | 1.03583 | #NUM!
| 5 | 2.5 | Thermoplastic | PP | Modified | intercalated | Experimental | Tensile Test | 1.033 | 1.278 | 23.71733 | 28.2 | 34.3 | 21.63121 | 1.086 | 0.763 | -29.74217 | 1.0141 | 2.375066 | 2.450249 | 2.335081 | 1.03583 | #NUM!
| 5 | 2.5 | Thermoplastic | PP | Modified | intercalated/exfoliated | Experimental | Tensile Test | 1.033 | 1.328 | 28.5576 | 28.2 | 35.1 | 24.46809 | 1.086 | 0.714 | -34.25414 | 1.0141 | 2.455722 | 2.450249 | 2.3886 | 1.03583 | #NUM!
| 5 | 2.5 | Thermoplastic | PP | Modified | intercalated/exfoliated | Experimental | Tensile Test | 1.033 | 1.514 | 46.56341 | 28.2 | 37.6 | 33.33333 | 1.086 | 0.632 | -41.80479 | 1.0141 | 2.668045 | 2.450249 | 2.522879 | 1.03583 | #NUM!
| 5 | 2.5 | Thermoplastic | PP | Modified | intercalated/exfoliated | Experimental | Tensile Test | 1.033 | 1.413 | 36.78606 | 28.2 | 36.3 | 28.7234 | 1.086 | 0.652 | -39.96317 | 1.0141 | 2.565683 | 2.450249 | 2.458236 | 1.03583 | #NUM!
M. A. Pérez, B. L. Rivas, M. Rodríguez, Á. Maldonado, and C. Venegas, “PolyProPylene/clay nanocomPosites. synthesis and characterization,” 2010. | 5 | 2.5 | Thermoplastic | PPH1 | Modified | intercalated | Experimental | Dynamic Mechanical Analysis | 3.941 | 4.496 | 14.08272 | ? | ? | ? | ? | ? | ? | 1.595606 | 2.148687 | #VALUE! | #VALUE! | #VALUE! | #VALUE!
| 5 | 2.5 | Thermoplastic | PPH1/PP | Modified | intercalated | Experimental | Dynamic Mechanical Analysis | 3.941 | 4.986 | 26.51611 | ? | ? | ? | ? | ? | ? | 1.595606 | 2.42351 | #VALUE! | #VALUE! | #VALUE! | #VALUE!
| 5 | 2.5 | Thermoplastic | PPH2 | Modified | intercalated | Experimental | Dynamic Mechanical Analysis | 3.89 | 4.01 | 3.084833 | ? | ? | ? | ? | ? | ? | 1.58995 | 1.489232 | #VALUE! | #VALUE! | #VALUE! | #VALUE!
| 5 | 2.5 | Thermoplastic | PPH2/PP | Modified | intercalated | Experimental | Dynamic Mechanical Analysis | 3.89 | 4.12 | 5.912596 | ? | ? | ? | ? | ? | ? | 1.58995 | 1.771778 | #VALUE! | #VALUE! | #VALUE! | #VALUE!
| 5 | 2.5 | Thermoplastic | PPH3 | Modified | intercalated | Experimental | Dynamic Mechanical Analysis | 3.19 | 3.666 | 14.92163 | ? | ? | ? | ? | ? | ? | 1.503791 | 2.173816 | #VALUE! | #VALUE! | #VALUE! | #VALUE!
| 5 | 2.5 | Thermoplastic | PPH3/PP | Modified | intercalated | Experimental | Dynamic Mechanical Analysis | 3.19 | 3.752 | 17.61755 | ? | ? | ? | ? | ? | ? | 1.503791 | 2.245946 | #VALUE! | #VALUE! | #VALUE! | #VALUE!
| 5 | 2.5 | Thermoplastic | PPH4 | Modified | intercalated | Experimental | Dynamic Mechanical Analysis | 3.936 | 4.113 | 4.496951 | ? | ? | ? | ? | ? | ? | 1.595055 | 1.652918 | #VALUE! | #VALUE! | #VALUE! | #VALUE!
| 5 | 2.5 | Thermoplastic | PPH4/PP | Modified | intercalated | Experimental | Dynamic Mechanical Analysis | 3.936 | 4.455 | 13.18598 | ? | ? | ? | ? | ? | ? | 1.595055 | 2.120112 | #VALUE! | #VALUE! | #VALUE! | #VALUE!
I. M. Daniel, H. Miyagawa, E. E. Gdoutos, and J. J. Luo, “Processing and Characterization of Epoxy/Clay Nanocomposites.” | 2.5 | 1.25 | Thermoset | Epoxy | Modified | intercalated/exfoliated | Experimental | Tensile Test | 2.1 | 2.4 | 14.28571 | 36 | 38 | 5.555556 | ? | ? | ? | 1.322219 | 2.154902 | 2.556303 | 1.744727 | #VALUE! | #VALUE!
| 5 | 2.5 | Thermoset | Epoxy | Modified | intercalated/exfoliated | Experimental | Tensile Test | 2.1 | 2.73 | 30 | 36 | 24 | -33.33333 | ? | ? | ? | 1.322219 | 2.477121 | 2.556303 | #NUM! | #VALUE! | #VALUE!
| 10 | 5 | Thermoset | Epoxy | Modified | intercalated/exfoliated | Experimental | Tensile Test | 2.1 | 3.95 | 88.09524 | 36 | 20 | -44.44444 | ? | ? | ? | 1.322219 | 2.944952 | 2.556303 | #NUM! | #VALUE! | #VALUE!
| 5 | 2.5 | Thermoset | Epoxy | Modified | intercalated/exfoliated | Experimental | Tensile Test | 3.2 | 3.95 | 23.4375 | ? | ? | ? | ? | ? | ? | 1.50515 | 2.369911 | #VALUE! | #VALUE! | #VALUE! | #VALUE!
J. Stojšić, P. Raos, A. Milinović, and D. Damjanović, “A Study of the Flexural Properties of PA12/Clay Nanocomposites,” Polymers, vol. 14, no. 3, Feb. 2022, doi: 10.3390/polym14030434. | 3 | 1.5 | Thermoplastic | PA12 | Modified | Exfoliated/intercalated | Experimental | Flexural Test | 1.4 | 1.7 | 21.42857 | 60.7 | 65.6 | 8.072488 | ? | ? | ? | 1.146128 | 2.330993 | 2.783189 | 1.907007 | #VALUE! | #VALUE!
| 9 | 4.5 | Thermoplastic | PA12 | Modified | Exfoliated/intercalated | Experimental | Flexural Test | 1.4 | 2 | 42.85714 | 60.7 | 67.9 | 11.86161 | ? | ? | ? | 1.146128 | 2.632023 | 2.783189 | 2.074144 | #VALUE! | #VALUE!
| 3 | 1.5 | Thermoplastic | PA12 | Modified | Exfoliated/intercalated | Experimental | Flexural Test | 1.4 | 1.6 | 14.28571 | 60.7 | 64.4 | 6.095552 | ? | ? | ? | 1.146128 | 2.154902 | 2.783189 | 1.785013 | #VALUE! | #VALUE!
| 9 | 4.5 | Thermoplastic | PA12 | Modified | Exfoliated/intercalated | Experimental | Flexural Test | 1.4 | 2 | 42.85714 | 60.7 | 68.5 | 12.85008 | ? | ? | ? | 1.146128 | 2.632023 | 2.783189 | 2.108906 | #VALUE! | #VALUE!
| 3 | 1.5 | Thermoplastic | PA12 | Modified | Exfoliated/intercalated | Experimental | Flexural Test | 1.4 | 1.7 | 21.42857 | 60.7 | 66.2 | 9.060956 | ? | ? | ? | 1.146128 | 2.330993 | 2.783189 | 1.957174 | #VALUE! | #VALUE!
| 9 | 4.5 | Thermoplastic | PA12 | Modified | Exfoliated/intercalated | Experimental | Flexural Test | 1.4 | 2.2 | 57.14286 | 60.7 | 68.7 | 13.17957 | ? | ? | ? | 1.146128 | 2.756962 | 2.783189 | 2.119901 | #VALUE! | #VALUE!
| 3 | 1.5 | Thermoplastic | PA12 | Modified | Exfoliated/intercalated | Experimental | Flexural Test | 1.4 | 1.5 | 7.142857 | 60.7 | 63.8 | 5.107084 | ? | ? | ? | 1.146128 | 1.853872 | 2.783189 | 1.708173 | #VALUE! | #VALUE!
| 9 | 4.5 | Thermoplastic | PA12 | Modified | Exfoliated/intercalated | Experimental | Flexural Test | 1.4 | 2.2 | 57.14286 | 60.7 | 72.2 | 18.94563 | ? | ? | ? | 1.146128 | 2.756962 | 2.783189 | 2.277509 | #VALUE! | #VALUE!
| 0.95 | 0.475 | Thermoplastic | PA12 | Modified | Exfoliated/intercalated | Experimental | Flexural Test | 1.4 | 1.4 | 0 | 60.7 | 62.5 | 2.965404 | ? | ? | ? | 1.146128 | #NUM! | 2.783189 | 1.472084 | #VALUE! | #VALUE!
| 11.05 | 5.525 | Thermoplastic | PA12 | Modified | Exfoliated/intercalated | Experimental | Flexural Test | 1.4 | 2.1 | 50 | 60.7 | 67.6 | 11.36738 | ? | ? | ? | 1.146128 | 2.69897 | 2.783189 | 2.05566 | #VALUE! | #VALUE!
| 6 | 3 | Thermoplastic | PA12 | Modified | Exfoliated/intercalated | Experimental | Flexural Test | 1.4 | 1.9 | 35.71429 | 60.7 | 71.9 | 18.4514 | ? | ? | ? | 1.146128 | 2.552842 | 2.783189 | 2.266029 | #VALUE! | #VALUE!
| 6 | 3 | Thermoplastic | PA12 | Modified | Exfoliated/intercalated | Experimental | Flexural Test | 1.4 | 2 | 42.85714 | 60.7 | 70.1 | 15.486 | ? | ? | ? | 1.146128 | 2.632023 | 2.783189 | 2.189939 | #VALUE! | #VALUE!
| 6 | 3 | Thermoplastic | PA12 | Modified | Exfoliated/intercalated | Experimental | Flexural Test | 1.4 | 1.9 | 35.71429 | 60.7 | 68.6 | 13.01483 | ? | ? | ? | 1.146128 | 2.552842 | 2.783189 | 2.114438 | #VALUE! | #VALUE!
| 6 | 3 | Thermoplastic | PA12 | Modified | Exfoliated/intercalated | Experimental | Flexural Test | 1.4 | 1.9 | 35.71429 | 60.7 | 69.8 | 14.99176 | ? | ? | ? | 1.146128 | 2.552842 | 2.783189 | 2.175853 | #VALUE! | #VALUE!
| 6 | 3 | Thermoplastic | PA12 | Modified | Exfoliated/intercalated | Experimental | Flexural Test | 1.4 | 1.6 | 14.28571 | 60.7 | 69.4 | 14.33278 | ? | ? | ? | 1.146128 | 2.154902 | 2.783189 | 2.156331 | #VALUE! | #VALUE!
| 6 | 3 | Thermoplastic | PA12 | Modified | Exfoliated/intercalated | Experimental | Flexural Test | 1.4 | 1.9 | 35.71429 | 60.7 | 67.3 | 10.87315 | ? | ? | ? | 1.146128 | 2.552842 | 2.783189 | 2.036355 | #VALUE! | #VALUE!
| 6 | 3 | Thermoplastic | PA12 | Modified | Exfoliated/intercalated | Experimental | Flexural Test | 1.4 | 2 | 42.85714 | 60.7 | 70.1 | 15.486 | ? | ? | ? | 1.146128 | 2.632023 | 2.783189 | 2.189939 | #VALUE! | #VALUE!
| 6 | 3 | Thermoplastic | PA12 | Modified | Exfoliated/intercalated | Experimental | Flexural Test | 1.4 | 1.9 | 35.71429 | 60.7 | 69.2 | 14.00329 | ? | ? | ? | 1.146128 | 2.552842 | 2.783189 | 2.14623 | #VALUE! | #VALUE!
| 6 | 3 | Thermoplastic | PA12 | Modified | Exfoliated/intercalated | Experimental | Flexural Test | 1.4 | 7 | 400 | 60.7 | 66.1 | 8.896211 | ? | ? | ? | 1.146128 | 3.60206 | 2.783189 | 1.949205 | #VALUE! | #VALUE!
E. Naveau et al., “Effect of clay modification on the structure and mechanical properties of polyamide-6 nanocomposites,” European Polymer Journal, vol. 47, no. 1, pp. 5–15, Jan. 2011, doi: 10.1016/j.eurpolymj.2010.10.031. | 1.8 | 0.9 | Thermoplastic | PA6 | unmodified | intercalated | Experimental | Tensile Test | 2.4 | 2.8 | 16.66667 | 55 | 61 | 10.90909 | ? | ? | ? | 1.380211 | 2.221849 | 2.740363 | 2.037789 | #VALUE! | #VALUE!
| 3.6 | 1.8 | Thermoplastic | PA6 | unmodified | intercalated | Experimental | Tensile Test | 2.4 | 3 | 25 | 55 | 62 | 12.72727 | ? | ? | ? | 1.380211 | 2.39794 | 2.740363 | 2.104735 | #VALUE! | #VALUE!
| 5.4 | 2.7 | Thermoplastic | PA6 | unmodified | intercalated | Experimental | Tensile Test | 2.4 | 3 | 25 | 55 | 61.5 | 11.81818 | ? | ? | ? | 1.380211 | 2.39794 | 2.740363 | 2.072551 | #VALUE! | #VALUE!
| 7 | 3.5 | Thermoplastic | PA6 | unmodified | intercalated | Experimental | Tensile Test | 2.4 | 2.6 | 8.333333 | 55 | 58 | 5.454545 | ? | ? | ? | 1.380211 | 1.920819 | 2.740363 | 1.736759 | #VALUE! | #VALUE!
| 1.8 | 0.9 | Thermoplastic | PA6 | Modified | intercalated | Experimental | Tensile Test | 2.4 | 2.9 | 20.83333 | 55 | 61.5 | 11.81818 | ? | ? | ? | 1.380211 | 2.318759 | 2.740363 | 2.072551 | #VALUE! | #VALUE!
| 3.6 | 1.8 | Thermoplastic | PA6 | Modified | intercalated | Experimental | Tensile Test | 2.4 | 3.2 | 33.33333 | 55 | 62 | 12.72727 | ? | ? | ? | 1.380211 | 2.522879 | 2.740363 | 2.104735 | #VALUE! | #VALUE!
| 5.4 | 2.7 | Thermoplastic | PA6 | Modified | intercalated | Experimental | Tensile Test | 2.4 | 3.4 | 41.66667 | 55 | 62 | 12.72727 | ? | ? | ? | 1.380211 | 2.619789 | 2.740363 | 2.104735 | #VALUE! | #VALUE!
| 7 | 3.5 | Thermoplastic | PA6 | Modified | intercalated | Experimental | Tensile Test | 2.4 | 3.8 | 58.33333 | 55 | 61.5 | 11.81818 | ? | ? | ? | 1.380211 | 2.765917 | 2.740363 | 2.072551 | #VALUE! | #VALUE!
| 1.8 | 0.9 | Thermoplastic | PA6 | Modified | exfoliated | Experimental | Tensile Test | 2.4 | 2.95 | 22.91667 | 55 | 64 | 16.36364 | ? | ? | ? | 1.380211 | 2.360151 | 2.740363 | 2.21388 | #VALUE! | #VALUE!
| 3.6 | 1.8 | Thermoplastic | PA6 | Modified | exfoliated | Experimental | Tensile Test | 2.4 | 3.3 | 37.5 | 55 | 67 | 21.81818 | ? | ? | ? | 1.380211 | 2.574031 | 2.740363 | 2.338819 | #VALUE! | #VALUE!
| 5.4 | 2.7 | Thermoplastic | PA6 | Modified | exfoliated | Experimental | Tensile Test | 2.4 | 3.55 | 47.91667 | 55 | 69 | 25.45455 | ? | ? | ? | 1.380211 | 2.680487 | 2.740363 | 2.405765 | #VALUE! | #VALUE!
C. Jo and H. E. Naguib, “Processing, characterization, and modeling of polymer/clay nanocomposite foams,” Journal of Physics: Conference Series, vol. 61, no. 1, pp. 861–868, Apr. 2007, doi: 10.1088/1742-6596/61/1/172. | 0.5 | 0.25 | Thermoplastic | PMMA | Modified | intercalated | Experimental | Tensile Test | 2.8 | 3.5 | 25 | 15 | 17 | 13.33333 | 0.045 | 0.04 | -11.11111 | 1.447158 | 2.39794 | 2.176091 | 2.124939 | -0.3467875 | #NUM!
| 1 | 0.5 | Thermoplastic | PMMA | Modified | intercalated | Experimental | Tensile Test | 2.8 | 3.2 | 14.28571 | 15 | 16 | 6.666667 | 0.045 | 0.035 | -22.22222 | 1.447158 | 2.154902 | 2.176091 | 1.823909 | -0.3467875 | #NUM!
| 2 | 1 | Thermoplastic | PMMA | Modified | intercalated/agglomerated | Experimental | Tensile Test | 2.8 | 3.1 | 10.71429 | 15 | 15 | 0 | 0.045 | 0.025 | -44.44444 | 1.447158 | 2.029963 | 2.176091 | #NUM! | -0.3467875 | #NUM!
| 0.5 | 0.25 | Thermoplastic | HDPE | Modified | intercalated | Experimental | Tensile Test | 0.95 | 1.04 | 9.473684 | 14 | 22 | 57.14286 | 0.7 | 0.4 | -42.85714 | 0.9777236 | 1.976519 | 2.146128 | 2.756962 | 0.845098 | #NUM!
| 1 | 0.5 | Thermoplastic | HDPE | Modified | intercalated | Experimental | Tensile Test | 0.95 | 1.03 | 8.421053 | 14 | 21 | 50 | 0.7 | 0.3 | -57.14286 | 0.9777236 | 1.925366 | 2.146128 | 2.69897 | 0.845098 | #NUM!
| 2 | 1 | Thermoplastic | HDPE | Modified | intercalated | Experimental | Tensile Test | 0.95 | 1.02 | 7.368421 | 14 | 15 | 7.142857 | 0.7 | 0.2 | -71.42857 | 0.9777236 | 1.867374 | 2.146128 | 1.853872 | 0.845098 | #NUM!
L. B. Manfredi, H. de Santis, and A. Vázquez, “Influence of the addition of montmorillonite to the matrix of unidirectional glass fibre/epoxy composites on their mechanical and water absorption properties,” Composites Part A: Applied Science and Manufacturing, vol. 39, no. 11, pp. 1726–1731, Nov. 2008, doi: 10.1016/j.compositesa.2008.07.016. | 3 | 1.5 | Thermoset | Epoxy | Modified | intercalated | Experimental | Flexural Test | 10.5 | 11.5 | 9.52381 | 100 | 125 | 25 | ? | ? | ? | 2.021189 | 1.978811 | 3 | 2.39794 | #VALUE! | #VALUE!
| 5 | 2.5 | Thermoset | Epoxy | Modified | intercalated | Experimental | Flexural Test | 10.5 | 12.5 | 19.04762 | 100 | 129 | 29 | ? | ? | ? | 2.021189 | 2.279841 | 3 | 2.462398 | #VALUE! | #VALUE!
M. Dua and P. Mertiny, “COMPARISON OF THE ELASTIC MODULUS OF ELASTOMER CLAY NANOCOMPOSITES PREDICTED BY VARIOUS MECHANICAL MODELS,” 2021. | 10 | 5 | Elastomer | NBR | unmodified | Exfoliated/intercalated | Experimental | Tensile Test | 0.00166 | 0.0045 | 171.0843 | ? | ? | ? | ? | ? | ? | -1.779892 | 3.23321 | #VALUE! | #VALUE! | #VALUE! | #VALUE!
| 20 | 10 | Elastomer | NBR | unmodified | Exfoliated/intercalated | Experimental | Tensile Test | 0.00166 | 0.0075 | 351.8072 | ? | ? | ? | ? | ? | ? | -1.779892 | 3.546305 | #VALUE! | #VALUE! | #VALUE! | #VALUE!
| 30 | 15 | Elastomer | NBR | unmodified | Exfoliated/intercalated | Experimental | Tensile Test | 0.00166 | 0.0095 | 472.2892 | ? | ? | ? | ? | ? | ? | -1.779892 | 3.674208 | #VALUE! | #VALUE! | #VALUE! | #VALUE!
| 40 | 20 | Elastomer | NBR | unmodified | Exfoliated/intercalated | Experimental | Tensile Test | 0.00166 | 0.0125 | 653.012 | ? | ? | ? | ? | ? | ? | -1.779892 | 3.814921 | #VALUE! | #VALUE! | #VALUE! | #VALUE!
| 10 | 5 | Elastomer | CNBR | unmodified | Exfoliated/intercalated | Experimental | Tensile Test | 0.00212 | 0.0065 | 206.6038 | ? | ? | ? | ? | ? | ? | -1.673664 | 3.315138 | #VALUE! | #VALUE! | #VALUE! | #VALUE!
| 20 | 10 | Elastomer | CNBR | unmodified | Exfoliated/intercalated | Experimental | Tensile Test | 0.00212 | 0.0115 | 442.4528 | ? | ? | ? | ? | ? | ? | -1.673664 | 3.645867 | #VALUE! | #VALUE! | #VALUE! | #VALUE!
| 30 | 15 | Elastomer | CNBR | unmodified | Exfoliated/intercalated | Experimental | Tensile Test | 0.00212 | 0.015 | 607.5472 | ? | ? | ? | ? | ? | ? | -1.673664 | 3.78358 | #VALUE! | #VALUE! | #VALUE! | #VALUE!
| 40 | 20 | Elastomer | CNBR | unmodified | Exfoliated/intercalated | Experimental | Tensile Test | 0.00212 | 0.0195 | 819.8113 | ? | ? | ? | ? | ? | ? | -1.673664 | 3.913714 | #VALUE! | #VALUE! | #VALUE! | #VALUE!
“Polyamide-6/Clay Nanocomposites: A Critical Review.” | 2.5 | 1.25 | Thermoplastic | PA6 | Modified | intercalated/exfoliated | Experimental | Tensile Test | 1.1 | 4.48 | 307.2727 | 69 | 87 | 26.08696 | 1 | 0.1 | -90 | 1.041393 | 3.487524 | 2.838849 | 2.416423 | 1 | #NUM!
| 5 | 2.5 | Thermoplastic | PA6 | Modified | intercalated/exfoliated | Experimental | Tensile Test | 1.1 | 5.85 | 431.8182 | 69 | 82 | 18.84058 | 1 | 0.05 | -95 | 1.041393 | 3.635301 | 2.838849 | 2.275094 | 1 | #NUM!
| 2.5 | 1.25 | Thermoplastic | PA6 | Modified | intercalated | Experimental | Tensile Test | 1.1 | 3.38 | 207.2727 | 69 | 75 | 8.695652 | 1 | 1 | 0 | 1.041393 | 3.316542 | 2.838849 | 1.939302 | 1 | #NUM!
| 5 | 2.5 | Thermoplastic | PA6 | Modified | intercalated | Experimental | Tensile Test | 1.1 | 3.8 | 245.4545 | 69 | 65 | -5.797101 | 1 | 1 | 0 | 1.041393 | 3.389971 | 2.838849 | #NUM! | 1 | #NUM!
| 2 | 1 | Thermoplastic | PA6 | Modified | exfoliated | Experimental | Tensile Test | 2.4 | 4.7 | 95.83333 | 69 | 106 | 53.62319 | 6.7 | 0.03 | -99.55224 | 1.380211 | 2.981517 | 2.838849 | 2.729353 | 1.826075 | #NUM!
S. Sinha Ray and M. Okamoto, “Polymer/layered silicate nanocomposites: A review from preparation to processing,” Progress in Polymer Science (Oxford), vol. 28, no. 11. pp. 1539–1641, Nov. 2003. doi: 10.1016/j.progpolymsci.2003.08.002. | 4.7 | 2.35 | Thermoplastic | Nylon 6 | Modified | exfoliated | Experimental | Tensile Test | 1.11 | 2.25 | 102.7027 | 68.6 | 102 | 48.68805 | ? | ? | ? | 1.045323 | 3.011582 | 2.836324 | 2.687422 | #VALUE! | #VALUE!
| 4.7 | 2.35 | Thermoplastic | Nylon 6 | Modified | exfoliated | Experimental | Tensile Test | 0.19 | 0.67 | 252.6316 | 26.6 | 34.7 | 30.45113 | ? | ? | ? | 0.2787536 | 3.402488 | 2.424882 | 2.483603 | #VALUE! | #VALUE!
| 3.2 | 1.6 | Thermoplastic | Nylon 6 | Modified | intercalated/exfoliated | Experimental | Tensile Test | 2.82 | 3.65 | 29.43262 | 69.2 | 78.9 | 14.01734 | 1 | 0.052 | -94.8 | 1.450249 | 2.468829 | 2.840106 | 2.146666 | 1 | #NUM!
| 6.4 | 3.2 | Thermoplastic | Nylon 6 | Modified | intercalated/exfoliated | Experimental | Tensile Test | 2.82 | 4.92 | 74.46809 | 69.2 | 83.6 | 20.80925 | 1 | 0.01 | -99 | 1.450249 | 2.87197 | 2.840106 | 2.318256 | 1 | #NUM!
| 3.1 | 1.55 | Thermoplastic | Nylon 6 | Modified | exfoliated | Experimental | Tensile Test | 2.71 | 3.66 | 35.05535 | 70.2 | 86.6 | 23.36182 | 1 | 0.301 | -69.9 | 1.432969 | 2.544754 | 2.846337 | 2.368507 | 1 | #NUM!
| 7.1 | 3.55 | Thermoplastic | Nylon 6 | Modified | exfoliated | Experimental | Tensile Test | 2.71 | 5.61 | 107.0111 | 70.2 | 95.2 | 35.61254 | 1 | 0.009 | -99.1 | 1.432969 | 3.029429 | 2.846337 | 2.551603 | 1 | #NUM!
| 3.2 | 1.6 | Thermoplastic | Nylon 6 | Modified | exfoliated | Experimental | Tensile Test | 2.75 | 3.92 | 42.54545 | 69.7 | 84.9 | 21.80775 | 1 | 0.35 | -65 | 1.439333 | 2.628853 | 2.843233 | 2.338611 | 1 | #NUM!
| 7.2 | 3.6 | Thermoplastic | Nylon 6 | Modified | exfoliated | Experimental | Tensile Test | 2.75 | 5.7 | 107.2727 | 69.7 | 97.6 | 40.02869 | 1 | 0.012 | -98.8 | 1.439333 | 3.030489 | 2.843233 | 2.602371 | 1 | #NUM!
| 4 | 2 | Thermoplastic | PLA | Modified | intercalated | Experimental | Flexural Test | 4.8 | 5.5 | 14.58333 | 86 | 134 | 55.81395 | 1 | 1.632 | 63.2 | 1.681241 | 2.163857 | 2.934498 | 2.746743 | 1 | 2.800717
“Effect of Nanoclay on Quasi Static Perforation of Thin Polymer Composites Laminates.” | 1.5 | 0.75 | Thermoset | UP | Modified | exfoliated | Experimental | Flexural Test | 9.571 | 11.383 | 18.93219 | 191.9 | 218.5 | 13.86139 | 3.34 | 2.76 | -17.36527 | 1.980957 | 2.277201 | 3.283075 | 2.141807 | 1.523746 | #NUM!
| 3 | 1.5 | Thermoset | UP | Modified | intercalated | Experimental | Flexural Test | 9.571 | 10.762 | 12.44384 | 191.9 | 229.8 | 19.74987 | 3.34 | 2.96 | -11.37725 | 1.980957 | 2.094954 | 3.283075 | 2.295564 | 1.523746 | #NUM!
M. Chinnapandi, A. P. Sharma, B. Ashok Kumar Reddy, and R. Velmurugan, “Mechanical and thermal properties of glass fiber reinforced polymer-clay nanocomposites,” in Journal of Physics: Conference Series, Institute of Physics, 2024. doi: 10.1088/1742-6596/2817/1/012020. | 1 | 0.5 | Thermoset | Epoxy | Modified | intercalated | Experimental | Tensile Test | 3.45 | 4.72 | 36.81159 | 53 | 63 | 18.86792 | 0.0153 | 0.0133 | -13.0719 | 1.537819 | 2.565985 | 2.724276 | 2.275724 | -0.8153086 | #NUM!
| 1 | 0.5 | Thermoset | Epoxy | Modified | intercalated | Simulated | Tensile Test | 3.45 | 4.72 | 36.81159 | 53 | 63 | 18.86792 | 0.0153 | 0.0133 | -13.0719 | 1.537819 | 2.565985 | 2.724276 | 2.275724 | -0.8153086 | #NUM!
| 3 | 1.5 | Thermoset | Epoxy | Modified | intercalated | Simulated | Tensile Test | 3.45 | 6 | 73.91304 | 53 | 175 | 230.1887 | 0.0153 | 0.0291 | 90.19608 | 1.537819 | 2.868721 | 2.724276 | 3.362084 | -0.8153086 | 2.955188
| 5 | 2.5 | Thermoset | Epoxy | Modified | intercalated/agglomerated | Simulated | Tensile Test | 3.45 | 5.82 | 68.69565 | 53 | 89 | 67.92453 | 0.0153 | 0.0153 | 0 | 1.537819 | 2.836929 | 2.724276 | 2.832027 | -0.8153086 | #NUM!
A. P. Sharma, M. Purusothaman, T. P. Mohan, K. Kanny, and R. Velmurugan, “Mechanical behavior of GFRP-Polymer sandwich composites with montmorillonite nanoclay,” in Journal of Physics: Conference Series, Institute of Physics, 2024. doi: 10.1088/1742-6596/2817/1/012017. | 2 | 1 | Thermoset | Epoxy | Modified | intercalated | Simulated | Tensile Test | 3.45 | 5.11 | 48.11594 | 53 | 78 | 47.16981 | 0.0153 | 0.0152 | -0.6535948 | 1.537819 | 2.682289 | 2.724276 | 2.673664 | -0.8153086 | #NUM!
| 4 | 2 | Thermoset | Epoxy | Modified | intercalated | Simulated | Tensile Test | 3.45 | 5.87 | 70.14493 | 53 | 144 | 171.6981 | 0.0153 | 0.0245 | 60.13072 | 1.537819 | 2.845996 | 2.724276 | 3.234766 | -0.8153086 | 2.779096
M. Akbarzadeh et al., “Machine learning-driven optimization and prediction of poly(lactic acid)/poly(butylene-adipate-co-terephthalate)/clay blend nanocomposites in structure–property relationships: A combination of experimental and computational techniques,” Polymer Engineering and Science, Mar. 2024, doi: 10.1002/pen.27054. | 1 | 0.5 | Thermoplastic | PLA/PBAT | Modified | intercalated | Experimental | Tensile Test | 0.676 | 0.855 | 26.47929 | 34.12 | 30.414 | -10.86166 | 0.125 | 0.049 | -60.8 | 0.8299467 | 2.422906 | 2.533009 | #NUM! | 0.09691001 | #NUM!
| 3 | 1.5 | Thermoplastic | PLA/PBAT | Modified | intercalated/exfoliated | Experimental | Tensile Test | 0.676 | 0.92 | 36.09467 | 34.12 | 37.71 | 10.52169 | 0.125 | 0.037 | -70.4 | 0.8299467 | 2.557443 | 2.533009 | 2.022085 | 0.09691001 | #NUM!
| 5 | 2.5 | Thermoplastic | PLA/PBAT | Modified | intercalated | Experimental | Tensile Test | 0.676 | 0.873 | 29.14201 | 34.12 | 23.49 | -31.15475 | 0.125 | 0.026 | -79.2 | 0.8299467 | 2.46452 | 2.533009 | #NUM! | 0.09691001 | #NUM!
| 1 | 0.5 | Thermoplastic | PLA/PBAT | Modified | intercalated | Experimental | Tensile Test | 0.414 | 0.621 | 50 | 31.469 | 25.18 | -19.98475 | 0.055 | 0.06 | 9.090909 | 0.6170003 | 2.69897 | 2.497883 | #NUM! | -0.2596373 | 1.958607
| 3 | 1.5 | Thermoplastic | PLA/PBAT | Modified | exfoliated | Experimental | Tensile Test | 0.414 | 0.756 | 82.6087 | 31.469 | 36.236 | 15.14824 | 0.055 | 0.037 | -32.72727 | 0.6170003 | 2.917026 | 2.497883 | 2.180362 | -0.2596373 | #NUM!
| 5 | 2.5 | Thermoplastic | PLA/PBAT | Modified | intercalated | Experimental | Tensile Test | 0.414 | 0.731 | 76.57005 | 31.469 | 12.427 | -60.51034 | 0.055 | 0.023 | -58.18182 | 0.6170003 | 2.884059 | 2.497883 | #NUM! | -0.2596373 | #NUM!
| 3 | 1.5 | Thermoplastic | PLA/PBAT | Modified | intercalated | Experimental | Tensile Test | 0.188 | 0.147 | -21.80851 | 13.363 | 9.774 | -26.85774 | 1.25 | 0.033 | -97.36 | 0.2741578 | #NUM! | 2.125904 | #NUM! | 1.09691 | #NUM!
L. Shen, W. C. Tjiu, and T. Liu, “Nanoindentation and morphological studies on injection-molded nylon-6 nanocomposites,” Polymer, vol. 46, no. 25, pp. 11969–11977, Nov. 2005, doi: 10.1016/j.polymer.2005.10.006. | 2.5 | 1.25 | Thermoplastic | PA6 | Modified | exfoliated | Experimental | Nanoindentation | 1.06 | 1.84 | 73.58491 | 54 | 97 | 79.62963 | ? | ? | ? | 1.025306 | 2.866789 | 2.732394 | 2.901075 | #VALUE! | #VALUE!
| 5 | 2.5 | Thermoplastic | PA6 | Modified | intercalated/exfoliated | Experimental | Nanoindentation | 1.06 | 1.97 | 85.84906 | 54 | 118 | 118.5185 | ? | ? | ? | 1.025306 | 2.933736 | 2.732394 | 3.073786 | #VALUE! | #VALUE!
| 5 | 2.5 | Thermoplastic | PA6 | Modified | intercalated/exfoliated | Experimental | Tensile Test | 1.5 | 2.25 | 50 | ? | ? | ? | ? | ? | ? | 1.176091 | 2.69897 | #VALUE! | #VALUE! | #VALUE! | #VALUE!
| 7.5 | 3.75 | Thermoplastic | PA6 | Modified | intercalated/exfoliated | Experimental | Nanoindentation | 1.06 | 2.2 | 107.5472 | 54 | 133 | 146.2963 | ? | ? | ? | 1.025306 | 3.031599 | 2.732394 | 3.165233 | #VALUE! | #VALUE!
| 10 | 5 | Thermoplastic | PA6 | Modified | intercalated/exfoliated | Experimental | Nanoindentation | 1.06 | 2.42 | 128.3019 | 54 | 141 | 161.1111 | ? | ? | ? | 1.025306 | 3.108233 | 2.732394 | 3.207125 | #VALUE! | #VALUE!
| 10 | 5 | Thermoplastic | PA6 | Modified | intercalated/exfoliated | Experimental | Tensile Test | 1.5 | 2.66 | 77.33333 | ? | ? | ? | ? | ? | ? | 1.176091 | 2.888367 | #VALUE! | #VALUE! | #VALUE! | #VALUE!
J. W. Cho and D. R. Paul, “Nylon 6 nanocomposites by melt compounding.” [Online]. Available: www.elsevier.nl/locate/polymer | 5 | 2.5 | Thermoplastic | Nylon 6 | Modified | exfoliated | Experimental | Tensile Test | 2.66 | 3.66 | 37.59398 | 64.2 | 83.4 | 29.90654 | 0.4 | 0.38 | -5 | 1.424882 | 2.575118 | 2.807535 | 2.475766 | 0.60206 | #NUM!
| 5 | 2.5 | Thermoplastic | Nylon 6 | unmodified | intercalated | Experimental | Tensile Test | 2.66 | 3.01 | 13.15789 | 64.2 | 75.4 | 17.44548 | 0.4 | 0.14 | -65 | 1.424882 | 2.119186 | 2.807535 | 2.241683 | 0.60206 | #NUM!
| 5 | 2.5 | Thermoplastic | Nylon 6 | unmodified | microcomposite | Experimental | Tensile Test | 2.66 | 3.26 | 22.55639 | 64.2 | 72.6 | 13.08411 | 0.4 | 0.14 | -65 | 1.424882 | 2.35327 | 2.807535 | 2.116744 | 0.60206 | #NUM!
| 3.16 | 1.58 | Thermoplastic | Nylon 6 | Modified | exfoliated | Experimental | Tensile Test | 2.66 | 3.47 | 30.45113 | 64.2 | 74 | 15.2648 | 0.4 | 0.12 | -70 | 1.424882 | 2.483603 | 2.807535 | 2.183691 | 0.60206 | #NUM!
| 4 | 2 | Thermoplastic | Nylon 6 | Modified | exfoliated | Experimental | Tensile Test | 1.11 | 1.87 | 68.46847 | 68.6 | 97.2 | 41.69096 | 1 | 0.073 | -92.7 | 1.045323 | 2.835491 | 2.836324 | 2.620042 | 1 | #NUM!
A. Ranade, N. A. D’Souza, B. Gnade, and A. Dharia, “Nylon-6 and Montmorillonite-Layered Silicate (MLS) nanocomposites,” Journal of Plastic Film and Sheeting, vol. 19, no. 4, pp. 271–285, Oct. 2003, doi: 10.1177/8756087903042810. | 1 | 0.5 | Thermoplastic | Nylon 6 | Modified | exfoliated | Experimental | Tensile Test | 1.2 | 0.9 | -25 | 28 | 31 | 10.71429 | ? | ? | #VALUE! | 1.079181 | #NUM! | 2.447158 | 2.029963 | #VALUE! | #VALUE!
| 2 | 1 | Thermoplastic | Nylon 6 | Modified | exfoliated | Experimental | Tensile Test | 1.2 | 1 | -16.66667 | 28 | 32 | 14.28571 | ? | ? | #VALUE! | 1.079181 | #NUM! | 2.447158 | 2.154902 | #VALUE! | #VALUE!
| 3 | 1.5 | Thermoplastic | Nylon 6 | Modified | exfoliated | Experimental | Tensile Test | 1.2 | 1.2 | 0 | 28 | 35 | 25 | ? | ? | #VALUE! | 1.079181 | #NUM! | 2.447158 | 2.39794 | #VALUE! | #VALUE!
| 5 | 2.5 | Thermoplastic | Nylon 6 | Modified | exfoliated | Experimental | Tensile Test | 1.2 | 1.3 | 8.333333 | 28 | 36 | 28.57143 | ? | ? | #VALUE! | 1.079181 | 1.920819 | 2.447158 | 2.455932 | #VALUE! | #VALUE!
T. V. González, C. G. Salazar, J. R. de La Rosa, and V. González, “Nylon 6/organoclay nanocomposites by extrusion,” Journal of Applied Polymer Science, vol. 108, no. 5, pp. 2923–2933, Jun. 2008, doi: 10.1002/app.27307. | 1 | 0.5 | Thermoplastic | Nylon 6 | Modified | exfoliated | Experimental | Tensile Test | 1.986 | 2.833 | 42.64854 | 60.881 | 67.5 | 10.87203 | 0.227 | 0.035 | -84.5815 | 1.297979 | 2.629904 | 2.784482 | 2.036311 | 0.3560259 | #NUM!
| 3 | 1.5 | Thermoplastic | Nylon 6 | Modified | exfoliated | Experimental | Tensile Test | 1.986 | 3.097 | 55.94159 | 60.881 | 62.587 | 2.802188 | 0.227 | 0.024 | -89.42731 | 1.297979 | 2.747735 | 2.784482 | 1.447497 | 0.3560259 | #NUM!
| 5 | 2.5 | Thermoplastic | Nylon 6 | Modified | exfoliated | Experimental | Tensile Test | 1.986 | 3.122 | 57.2004 | 60.881 | 53.365 | -12.3454 | 0.227 | 0.016 | -92.95154 | 1.297979 | 2.757399 | 2.784482 | #NUM! | 0.3560259 | #NUM!
| 1 | 0.5 | Thermoplastic | Nylon 6 | unmodified | microcomposite | Experimental | Tensile Test | 1.986 | 2.051 | 3.27291 | 60.881 | 16.644 | -72.66142 | 0.227 | 0.048 | -78.85463 | 1.297979 | 1.514934 | 2.784482 | #NUM! | 0.3560259 | #NUM!
| 3 | 1.5 | Thermoplastic | Nylon 6 | unmodified | microcomposite | Experimental | Tensile Test | 1.986 | 2.049 | 3.172205 | 60.881 | 14.532 | -76.13048 | 0.227 | 0.032 | -85.90308 | 1.297979 | 1.501361 | 2.784482 | #NUM! | 0.3560259 | #NUM!
| 5 | 2.5 | Thermoplastic | Nylon 6 | unmodified | microcomposite | Experimental | Tensile Test | 1.986 | 2.041 | 2.769386 | 60.881 | 14.215 | -76.65117 | 0.227 | 0.042 | -81.4978 | 1.297979 | 1.442383 | 2.784482 | #NUM! | 0.3560259 | #NUM!
T. D. Fornes, P. J. Yoon, H. Keskkula, and D. R. Paul, “Nylon 6 nanocomposites: the effect of matrix molecular weight.” [Online]. Available: www.elsevier.com/locate/polymer | 3.2 | 1.6 | Thermoplastic | Nylon 6 | Modified | intercalated | Experimental | Tensile Test | 2.82 | 3.65 | 29.43262 | 69.2 | 78.9 | 14.01734 | 0.04 | 0.035 | -12.5 | 1.450249 | 2.468829 | 2.840106 | 2.146666 | -0.39794 | #NUM!
| 6.4 | 3.2 | Thermoplastic | Nylon 6 | Modified | intercalated | Experimental | Tensile Test | 2.82 | 4.92 | 74.46809 | 69.2 | 83.6 | 20.80925 | 0.04 | 0.022 | -45 | 1.450249 | 2.87197 | 2.840106 | 2.318256 | -0.39794 | #NUM!
| 3.1 | 1.55 | Thermoplastic | Nylon 6 | Modified | intercalated | Experimental | Tensile Test | 2.71 | 3.66 | 35.05535 | 70.2 | 85.6 | 21.93732 | 0.04 | 0.035 | -12.5 | 1.432969 | 2.544754 | 2.846337 | 2.341184 | -0.39794 | #NUM!
| 7.1 | 3.55 | Thermoplastic | Nylon 6 | Modified | intercalated | Experimental | Tensile Test | 2.71 | 5.61 | 107.0111 | 70.2 | 95.2 | 35.61254 | 0.04 | 0.024 | -40 | 1.432969 | 3.029429 | 2.846337 | 2.551603 | -0.39794 | #NUM!
| 3.2 | 1.6 | Thermoplastic | Nylon 6 | Modified | intercalated | Experimental | Tensile Test | 2.75 | 3.92 | 42.54545 | 69.7 | 84.9 | 21.80775 | 0.04 | 0.033 | -17.5 | 1.439333 | 2.628853 | 2.843233 | 2.338611 | -0.39794 | #NUM!
| 7.2 | 3.6 | Thermoplastic | Nylon 6 | Modified | intercalated | Experimental | Tensile Test | 2.75 | 5.7 | 107.2727 | 69.7 | 97.6 | 40.02869 | 0.04 | 0.026 | -35 | 1.439333 | 3.030489 | 2.843233 | 2.602371 | -0.39794 | #NUM!
S. Xie, S. Zhang, B. Zhao, H. Qin, F. Wang, and M. Yang, “Tensile fracture morphologies of nylon-6/montmorillonite nanocomposites,” Polymer International, vol. 54, no. 12, pp. 1673–1680, Nov. 2005, doi: 10.1002/pi.1901. | 2.4 | 1.2 | Thermoplastic | Nylon 6 | unmodified | intercalated | Experimental | Tensile Test | 2.9 | 3.2 | 10.34483 | 88.9 | 94.3 | 6.074241 | 1.54 | 1.09 | -29.22078 | 1.462398 | 2.014723 | 2.948902 | 1.783492 | 1.187521 | #NUM!
| 3 | 1.5 | Thermoplastic | Nylon 6 | Modified | exfoliated | Experimental | Tensile Test | 2.9 | 3.5 | 20.68966 | 88.9 | 93.7 | 5.399325 | 1.54 | 0.48 | -68.83117 | 1.462398 | 2.315753 | 2.948902 | 1.732339 | 1.187521 | #NUM!
| 2.9 | 1.45 | Thermoplastic | Nylon 6 | Modified | exfoliated | Experimental | Tensile Test | 2.9 | 3.6 | 24.13793 | 88.9 | 95.5 | 7.424072 | 1.54 | 1.31 | -14.93506 | 1.462398 | 2.3827 | 2.948902 | 1.870642 | 1.187521 | #NUM!
| 5.4 | 2.7 | Thermoplastic | Nylon 6 | Modified | exfoliated | Experimental | Tensile Test | 2.9 | 4.1 | 41.37931 | 88.9 | 102.2 | 14.96063 | 1.54 | 0.4 | -74.02597 | 1.462398 | 2.616783 | 2.948902 | 2.17495 | 1.187521 | #NUM!
| 11.1 | 5.55 | Thermoplastic | Nylon 6 | Modified | Exfoliated/intercalated | Experimental | Tensile Test | 2.9 | 5.3 | 82.75862 | 88.9 | 97.9 | 10.12373 | 1.54 | 0.03 | -98.05195 | 1.462398 | 2.917813 | 2.948902 | 2.005341 | 1.187521 | #NUM!
M. Al-Qadhi and N. Merah, “Mechanical and physical properties of polymer-based nanocomposites containing different types of clay,” Polymer Composites, vol. 36, no. 11, pp. 1998–2007, Nov. 2015, doi: 10.1002/pc.23109. | 1 | 0.5 | Thermoset | DGEBA | Modified | intercalated/exfoliated | Experimental | Tensile Test | 2.54 | 2.7 | 6.299213 | 85 | 90 | 5.882353 | 0.0602 | 0.0518 | -13.95349 | 1.404834 | 1.799286 | 2.929419 | 1.769551 | -0.2204035 | #NUM!
| 2 | 1 | Thermoset | DGEBA | Modified | intercalated/exfoliated | Experimental | Tensile Test | 2.54 | 2.8 | 10.23622 | 85 | 78 | -8.235294 | 0.0602 | 0.045 | -25.24917 | 1.404834 | 2.01014 | 2.929419 | #NUM! | -0.2204035 | #NUM!
| 3.5 | 1.75 | Thermoset | DGEBA | Modified | intercalated/exfoliated | Experimental | Tensile Test | 2.54 | 3.14 | 23.62205 | 85 | 70 | -17.64706 | 0.0602 | 0.025 | -58.47176 | 1.404834 | 2.373318 | 2.929419 | #NUM! | -0.2204035 | #NUM!
| 5 | 2.5 | Thermoset | DGEBA | Modified | intercalated/exfoliated | Experimental | Tensile Test | 2.54 | 3.7 | 45.66929 | 85 | 61 | -28.23529 | 0.0602 | 0.02 | -66.77741 | 1.404834 | 2.659624 | 2.929419 | #NUM! | -0.2204035 | #NUM!
| 10 | 5 | Thermoset | DGEBA | Modified | intercalated/exfoliated | Experimental | Tensile Test | 2.54 | 3.61 | 42.12598 | 85 | 60 | -29.41176 | 0.0602 | 0.02 | -66.77741 | 1.404834 | 2.62455 | 2.929419 | #NUM! | -0.2204035 | #NUM!
X. Jia et al., “Highly moisture-resistant epoxy composites: An approach based on liquid nano-reinforcement containing well-dispersed activated montmorillonite,” RSC Advances, vol. 5, no. 56, pp. 44853–44864, 2015, doi: 10.1039/c5ra06397c. | 1 | 0.5 | Thermoset | DGEAC | Modified | exfoliated | Experimental | Tensile Test | 2.3 | 2.5 | 8.695652 | 30 | 42 | 40 | 0.015 | 0.025 | 66.66667 | 1.361728 | 1.939302 | 2.477121 | 2.60206 | -0.8239087 | 2.823909
| 2 | 1 | Thermoset | DGEAC | Modified | exfoliated | Experimental | Tensile Test | 2.3 | 2.8 | 21.73913 | 30 | 48 | 60 | 0.015 | 0.03 | 100 | 1.361728 | 2.337242 | 2.477121 | 2.778151 | -0.8239087 | 3
| 3 | 1.5 | Thermoset | DGEAC | Modified | exfoliated | Experimental | Tensile Test | 2.3 | 3.2 | 39.13043 | 30 | 52 | 73.33333 | 0.015 | 0.035 | 133.3333 | 1.361728 | 2.592515 | 2.477121 | 2.865301 | -0.8239087 | 3.124939
| 4 | 2 | Thermoset | DGEAC | Modified | intercalated/agglomerated | Experimental | Tensile Test | 2.3 | 3 | 30.43478 | 30 | 46 | 53.33333 | 0.015 | 0.03 | 100 | 1.361728 | 2.48337 | 2.477121 | 2.726999 | -0.8239087 | 3
| 5 | 2.5 | Thermoset | DGEAC | Modified | intercalated/agglomerated | Experimental | Tensile Test | 2.3 | 2.8 | 21.73913 | 30 | 38 | 26.66667 | 0.015 | 0.025 | 66.66667 | 1.361728 | 2.337242 | 2.477121 | 2.425969 | -0.8239087 | 2.823909
Wang K, Wang L, Wu J, Chen L, He C. Preparation of highly exfoliated epoxy/clay nanocomposites by slurry compounding: process and mechanisms. Langmuir 2005;21:3613–8. | 1 | 0.5 | Thermoset | Epoxy | Modified | exfoliated | Experimental | Dynamic Mechanical Analysis | 1.6 | 2 | 25 | ? | ? | #VALUE! | ? | ? | #VALUE! | 1.20412 | 2.39794 | #VALUE! | #VALUE! | #VALUE! | #VALUE!
| 2.5 | 1.25 | Thermoset | Epoxy | Modified | exfoliated | Experimental | Dynamic Mechanical Analysis | 1.6 | 2.2 | 37.5 | ? | ? | #VALUE! | ? | ? | #VALUE! | 1.20412 | 2.574031 | #VALUE! | #VALUE! | #VALUE! | #VALUE!
| 3.5 | 1.75 | Thermoset | Epoxy | Modified | Exfoliated/intercalated | Experimental | Dynamic Mechanical Analysis | 1.6 | 2.3 | 43.75 | ? | ? | #VALUE! | ? | ? | #VALUE! | 1.20412 | 2.640978 | #VALUE! | #VALUE! | #VALUE! | #VALUE!
| 5 | 2.5 | Thermoset | Epoxy | Modified | Exfoliated/intercalated | Experimental | Dynamic Mechanical Analysis | 1.6 | 2.4 | 50 | ? | ? | #VALUE! | ? | ? | #VALUE! | 1.20412 | 2.69897 | #VALUE! | #VALUE! | #VALUE! | #VALUE!
| 1 | 0.5 | Thermoset | Epoxy | Modified | intercalated | Experimental | Dynamic Mechanical Analysis | 1.6 | 1.8 | 12.5 | ? | ? | #VALUE! | ? | ? | #VALUE! | 1.20412 | 2.09691 | #VALUE! | #VALUE! | #VALUE! | #VALUE!
| 2.5 | 1.25 | Thermoset | Epoxy | Modified | intercalated | Experimental | Dynamic Mechanical Analysis | 1.6 | 2 | 25 | ? | ? | #VALUE! | ? | ? | #VALUE! | 1.20412 | 2.39794 | #VALUE! | #VALUE! | #VALUE! | #VALUE!
| 5 | 2.5 | Thermoset | Epoxy | Modified | intercalated | Experimental | Dynamic Mechanical Analysis | 1.6 | 2.2 | 37.5 | ? | ? | #VALUE! | ? | ? | #VALUE! | 1.20412 | 2.574031 | #VALUE! | #VALUE! | #VALUE! | #VALUE!
Kornmann X, Berglund LA, Sterte J. Nanocomposites based on Montmorillonite and unsaturated polyester. Polym Eng Sci 1998;38:1351–8. | 3 | 1.5 | Thermoset | UP | Modified | exfoliated | Experimental | Tensile Test | 2.87 | 3.23 | 12.54355 | 59 | 57 | -3.389831 | ? | ? | #VALUE! | 1.457882 | 2.098421 | 2.770852 | #NUM! | #VALUE! | #VALUE!
| 5 | 2.5 | Thermoset | UP | Modified | exfoliated | Experimental | Tensile Test | 2.87 | 3.53 | 22.99652 | 59 | 59 | 0 | ? | ? | #VALUE! | 1.457882 | 2.361662 | 2.770852 | #NUM! | #VALUE! | #VALUE!
| 7 | 3.5 | Thermoset | UP | Modified | exfoliated | Experimental | Tensile Test | 2.87 | 3.4 | 18.4669 | 59 | 58 | -1.694915 | ? | ? | #VALUE! | 1.457882 | 2.266394 | 2.770852 | #NUM! | #VALUE! | #VALUE!
| 10 | 5 | Thermoset | UP | Modified | exfoliated | Experimental | Tensile Test | 2.87 | 3.79 | 32.05575 | 59 | 41 | -30.50847 | ? | ? | #VALUE! | 1.457882 | 2.505906 | 2.770852 | #NUM! | #VALUE! | #VALUE!
P. I. Xidas and K. S. Triantafyllidis, “Effect of the type of alkylammonium ion clay modifier on the structure and thermal/mechanical properties of glassy and rubbery epoxy-clay nanocomposites,” European Polymer Journal, vol. 46, no. 3, pp. 404–417, Mar. 2010, doi: 10.1016/j.eurpolymj.2009.11.004. | 3 | 1.5 | Thermoset | Epoxy | unmodified | microcomposite | Experimental | Tensile Test | 3.028 | 3.139 | 3.665786 | 62.5 | 64.9 | 3.84 | 0.078 | 0.073 | -6.410256 | 1.481156 | 1.564167 | 2.79588 | 1.584331 | -0.1079054 | #NUM!
| 3 | 1.5 | Thermoset | Epoxy | unmodified | microcomposite | Experimental | Tensile Test | 3.028 | 3.088 | 1.981506 | 62.5 | 68.3 | 9.28 | 0.078 | 0.077 | -1.282051 | 1.481156 | 1.296995 | 2.79588 | 1.967548 | -0.1079054 | #NUM!
| 3 | 1.5 | Thermoset | Epoxy | Modified | exfoliated | Experimental | Tensile Test | 3.028 | 3.315 | 9.478203 | 62.5 | 69.7 | 11.52 | 0.078 | 0.064 | -17.94872 | 1.481156 | 1.976726 | 2.79588 | 2.061452 | -0.1079054 | #NUM!
| 3 | 1.5 | Thermoset | Epoxy | Modified | intercalated | Experimental | Tensile Test | 3.028 | 3.03 | 0.0660502 | 62.5 | 57.5 | -8 | 0.078 | 0.06 | -23.07692 | 1.481156 | -0.1801259 | 2.79588 | #NUM! | -0.1079054 | #NUM!
| 3 | 1.5 | Thermoset | Epoxy | Modified | intercalated | Experimental | Tensile Test | 3.028 | 3.079 | 1.68428 | 62.5 | 44.2 | -29.28 | 0.078 | 0.035 | -55.12821 | 1.481156 | 1.226414 | 2.79588 | #NUM! | -0.1079054 | #NUM!
| 3 | 1.5 | Thermoset | Epoxy | Modified | intercalated | Experimental | Tensile Test | 3.028 | 2.964 | -2.113606 | 62.5 | 53.1 | -15.04 | 0.078 | 0.046 | -41.02564 | 1.481156 | #NUM! | 2.79588 | #NUM! | -0.1079054 | #NUM!
| 3 | 1.5 | Thermoset | Epoxy | Modified | intercalated | Experimental | Tensile Test | 3.028 | 2.855 | -5.713342 | 62.5 | 47.2 | -24.48 | 0.078 | 0.051 | -34.61538 | 1.481156 | #NUM! | 2.79588 | #NUM! | -0.1079054 | #NUM!
| 1 | 0.5 | Thermoset | Epoxy | Modified | exfoliated | Experimental | Tensile Test | 3.028 | 3.099 | 2.344782 | 62.5 | 60.6 | -3.04 | 0.078 | 0.059 | -24.35897 | 1.481156 | 1.370102 | 2.79588 | #NUM! | -0.1079054 | #NUM!
| 6 | 3 | Thermoset | Epoxy | Modified | exfoliated | Experimental | Tensile Test | 3.028 | 3.514 | 16.0502 | 62.5 | 55.8 | -10.72 | 0.078 | 0.037 | -52.5641 | 1.481156 | 2.20548 | 2.79588 | #NUM! | -0.1079054 | #NUM!
| 10 | 5 | Thermoset | Epoxy | Modified | exfoliated | Experimental | Tensile Test | 3.028 | 3.783 | 24.93395 | 62.5 | 43.1 | -31.04 | 0.078 | 0.024 | -69.23077 | 1.481156 | 2.396791 | 2.79588 | #NUM! | -0.1079054 | #NUM!
| 3 | 1.5 | Elastomer | Epoxy | unmodified | microcomposite | Experimental | Tensile Test | 0.0048 | 0.0049 | 2.083333 | 0.28 | 0.37 | 32.14286 | 0.129 | 0.189 | 46.51163 | -1.318759 | 1.318759 | 0.447158 | 2.507084 | 0.1105897 | 2.667562
| 3 | 1.5 | Elastomer | Epoxy | Modified | exfoliated | Experimental | Tensile Test | 0.0048 | 0.0065 | 35.41667 | 0.28 | 0.89 | 217.8571 | 0.129 | 0.383 | 196.8992 | -1.318759 | 2.549208 | 0.447158 | 3.338172 | 0.1105897 | 3.294244
| 3 | 1.5 | Elastomer | Epoxy | Modified | intercalated | Experimental | Tensile Test | 0.0048 | 0.0035 | -27.08333 | 0.28 | 0.57 | 103.5714 | 0.129 | 0.459 | 255.814 | -1.318759 | #NUM! | 0.447158 | 3.01524 | 0.1105897 | 3.407924
| 3 | 1.5 | Elastomer | Epoxy | Modified | intercalated | Experimental | Tensile Test | 0.0048 | 0.0035 | -27.08333 | 0.28 | 0.6 | 114.2857 | 0.129 | 0.503 | 289.9225 | -1.318759 | #NUM! | 0.447158 | 3.057992 | 0.1105897 | 3.462282
| 3 | 1.5 | Elastomer | Epoxy | Modified | intercalated | Experimental | Tensile Test | 0.0048 | 0.0043 | -10.41667 | 0.28 | 0.53 | 89.28571 | 0.129 | 0.324 | 151.1628 | -1.318759 | #NUM! | 0.447158 | 2.950782 | 0.1105897 | 3.179445
| 6 | 3 | Elastomer | Epoxy | Modified | exfoliated | Experimental | Tensile Test | 0.0048 | 0.012 | 150 | 0.28 | 1.73 | 517.8571 | 0.129 | 0.394 | 205.4264 | -1.318759 | 3.176091 | 0.447158 | 3.71421 | 0.1105897 | 3.312656
| 10 | 5 | Elastomer | Epoxy | Modified | exfoliated | Experimental | Tensile Test | 0.0048 | 0.0236 | 391.6667 | 0.28 | 3.5 | 1150 | 0.129 | 0.555 | 330.2326 | -1.318759 | 3.592917 | 0.447158 | 4.060698 | 0.1105897 | 3.51882
Luo JJ, Daniel IM. Characterization and modeling of mechanical behavior of polymer/clay nanocomposites. Compos Sci Technol 2003;63 :1607–16. | 5 | 2.5 | Thermoset | Epoxy | Modified | intercalated/exfoliated | Experimental | Dynamic Mechanical Analysis | 2.05 | 3 | 46.34146 | 20 | 30 | 50 | 0.03 | 0.04 | 33.33333 | 1.311754 | 2.66597 | 2.30103 | 2.69897 | -0.5228787 | 2.522879
| 5 | 2.5 | Thermoset | Epoxy | Modified | intercalated/exfoliated | Experimental | Dynamic Mechanical Analysis | 3.1 | 3.7 | 19.35484 | 10 | 16 | 60 | 0.003 | 0.005 | 66.66667 | 1.491362 | 2.28679 | 2 | 2.778151 | -1.522879 | 2.823909
Wang, K.; Ahzi, S.; Boumbimba, R.M.; Bahlouli, N.; Addiego, F.; Remond, Y. Micromechanical modeling of the elastic behavior of polypropylene based organoclay nanocomposites under a wide range of temperatures and strain rates/frequencies. Mech. Mater. 2013, 64, 56–68. | 0.5 | 0.25 | Thermoplastic | PP | Modified | exfoliated | Experimental | Dynamic Mechanical Analysis | 1.6 | 1.8 | 12.5 | ? | ? | #VALUE! | ? | ? | #VALUE! | 1.20412 | 2.09691 | #VALUE! | #VALUE! | #VALUE! | #VALUE!
| 1 | 0.5 | Thermoplastic | PP | Modified | exfoliated | Experimental | Dynamic Mechanical Analysis | 1.6 | 1.9 | 18.75 | ? | ? | #VALUE! | ? | ? | #VALUE! | 1.20412 | 2.273001 | #VALUE! | #VALUE! | #VALUE! | #VALUE!
| 3 | 1.5 | Thermoplastic | PP | Modified | exfoliated | Experimental | Dynamic Mechanical Analysis | 1.6 | 1.95 | 21.875 | ? | ? | #VALUE! | ? | ? | #VALUE! | 1.20412 | 2.339948 | #VALUE! | #VALUE! | #VALUE! | #VALUE!
| 6 | 3 | Thermoplastic | PP | Modified | exfoliated | Experimental | Dynamic Mechanical Analysis | 1.6 | 2.05 | 28.125 | ? | ? | #VALUE! | ? | ? | #VALUE! | 1.20412 | 2.449093 | #VALUE! | #VALUE! | #VALUE! | #VALUE!
| 0.5 | 0.25 | Thermoplastic | PP | Modified | exfoliated | Experimental | Split Hopkinson Pressure Bar | 2.95 | 3.33 | 12.88136 | ? | ? | #VALUE! | ? | ? | #VALUE! | 1.469822 | 2.109962 | #VALUE! | #VALUE! | #VALUE! | #VALUE!
| 1 | 0.5 | Thermoplastic | PP | Modified | exfoliated | Experimental | Split Hopkinson Pressure Bar | 2.95 | 3.51 | 18.98305 | ? | ? | #VALUE! | ? | ? | #VALUE! | 1.469822 | 2.278366 | #VALUE! | #VALUE! | #VALUE! | #VALUE!
| 3 | 1.5 | Thermoplastic | PP | Modified | exfoliated | Experimental | Split Hopkinson Pressure Bar | 2.95 | 3.6 | 22.0339 | ? | ? | #VALUE! | ? | ? | #VALUE! | 1.469822 | 2.343091 | #VALUE! | #VALUE! | #VALUE! | #VALUE!
| 6 | 3 | Thermoplastic | PP | Modified | exfoliated | Experimental | Split Hopkinson Pressure Bar | 2.95 | 3.78 | 28.13559 | ? | ? | #VALUE! | ? | ? | #VALUE! | 1.469822 | 2.449256 | #VALUE! | #VALUE! | #VALUE! | #VALUE!
Wetzel B, Rosso P, Haupert F, Friedrich K. Epoxy nanocomposites – fracture | 1 | 0.5 | Thermoset | Epoxy | unmodified | microcomposite | Experimental | Flexural Test | 2.6 | 2.7 | 3.846154 | 126 | 130 | 3.174603 | 0.07 | 0.065 | -7.142857 | 1.414973 | 1.585027 | 3.100371 | 1.501689 | -0.154902 | #NUM!
| 2 | 1 | Thermoset | Epoxy | unmodified | microcomposite | Experimental | Flexural Test | 2.6 | 2.8 | 7.692308 | 126 | 133 | 5.555556 | 0.07 | 0.065 | -7.142857 | 1.414973 | 1.886057 | 3.100371 | 1.744727 | -0.154902 | #NUM!
| 3 | 1.5 | Thermoset | Epoxy | unmodified | microcomposite | Experimental | Flexural Test | 2.6 | 3 | 15.38462 | 126 | 135 | 7.142857 | 0.07 | 0.065 | -7.142857 | 1.414973 | 2.187087 | 3.100371 | 1.853872 | -0.154902 | #NUM!
| 5 | 2.5 | Thermoset | Epoxy | unmodified | microcomposite | Experimental | Flexural Test | 2.6 | 3.2 | 23.07692 | 126 | 140 | 11.11111 | 0.07 | 0.06 | -14.28571 | 1.414973 | 2.363178 | 3.100371 | 2.045757 | -0.154902 | #NUM!
| 10 | 5 | Thermoset | Epoxy | unmodified | microcomposite | Experimental | Flexural Test | 2.6 | 3.6 | 38.46154 | 126 | 145 | 15.07937 | 0.07 | 0.065 | -7.142857 | 1.414973 | 2.585027 | 3.100371 | 2.178383 | -0.154902 | #NUM!
| 1 | 0.5 | Thermoset | Epoxy | Modified | microcomposite | Experimental | Flexural Test | 2.6 | 2.65 | 1.923077 | 126 | 128 | 1.587302 | 0.07 | 0.075 | 7.142857 | 1.414973 | 1.283997 | 3.100371 | 1.200659 | -0.154902 | 1.853872
and toughening mechanisms. Eng Fract Mech 2006;73:2375–98. | 2 | 1 | Thermoset | Epoxy | Modified | microcomposite | Experimental | Flexural Test | 2.6 | 2.7 | 3.846154 | 126 | 130 | 3.174603 | 0.07 | 0.07 | 0 | 1.414973 | 1.585027 | 3.100371 | 1.501689 | -0.154902 | #NUM!
| 3 | 1.5 | Thermoset | Epoxy | Modified | microcomposite | Experimental | Flexural Test | 2.6 | 2.9 | 11.53846 | 126 | 132 | 4.761905 | 0.07 | 0.07 | 0 | 1.414973 | 2.062148 | 3.100371 | 1.677781 | -0.154902 | #NUM!
| 5 | 2.5 | Thermoset | Epoxy | Modified | microcomposite | Experimental | Flexural Test | 2.6 | 3.1 | 19.23077 | 126 | 138 | 9.52381 | 0.07 | 0.068 | -2.857143 | 1.414973 | 2.283997 | 3.100371 | 1.978811 | -0.154902 | #NUM!
| 10 | 5 | Thermoset | Epoxy | Modified | microcomposite | Experimental | Flexural Test | 2.6 | 3.5 | 34.61538 | 126 | 145 | 15.07937 | 0.07 | 0.055 | -21.42857 | 1.414973 | 2.539269 | 3.100371 | 2.178383 | -0.154902 | #NUM!
T. Fornes, D. Hunter, and D. Paul, Effect of sodium montmor- illonite source on nylon 6/clay nanocomposites, Polymer, vol. 45, no. 7, pp. 2321–2331, 2004. DOI: 10.1016/j.polymer.2004.01. 061. | 1.6 | 0.8 | Thermoplastic | Nylon 6 | Modified | exfoliated | Experimental | Tensile Test | 2.75 | 3.49 | 26.90909 | 69.7 | 80.4 | 15.35151 | 3.04 | 1.89 | -37.82895 | 1.439333 | 2.429899 | 2.843233 | 2.186151 | 1.482874 | #NUM!
| 3.2 | 1.6 | Thermoplastic | Nylon 6 | Modified | exfoliated | Experimental | Tensile Test | 2.75 | 3.92 | 42.54545 | 69.7 | 84.9 | 21.80775 | 3.04 | 1.19 | -60.85526 | 1.439333 | 2.628853 | 2.843233 | 2.338611 | 1.482874 | #NUM!
| 4.6 | 2.3 | Thermoplastic | Nylon 6 | Modified | exfoliated | Experimental | Tensile Test | 2.75 | 4.59 | 66.90909 | 69.7 | 91.3 | 30.98996 | 3.04 | 0.39 | -87.17105 | 1.439333 | 2.825485 | 2.843233 | 2.491221 | 1.482874 | #NUM!
| 7.2 | 3.6 | Thermoplastic | Nylon 6 | Modified | exfoliated | Experimental | Tensile Test | 2.75 | 5.7 | 107.2727 | 69.7 | 97.6 | 40.02869 | 3.04 | 0.04 | -98.68421 | 1.439333 | 3.030489 | 2.843233 | 2.602371 | 1.482874 | #NUM!
and toughening mechanisms. Eng Fract Mech 2006;73:2375–98. | 1 | 0.5 | Thermoplastic | Nylon 6 | Modified | exfoliated | Experimental | Tensile Test | 2.75 | 3.27 | 18.90909 | 69.7 | 82.3 | 18.07747 | 3.04 | 2.23 | -26.64474 | 1.439333 | 2.276671 | 2.843233 | 2.257138 | 1.482874 | #NUM!
| 2.6 | 1.3 | Thermoplastic | Nylon 6 | Modified | exfoliated | Experimental | Tensile Test | 2.75 | 3.94 | 43.27273 | 69.7 | 87.5 | 25.53802 | 3.04 | 1.48 | -51.31579 | 1.439333 | 2.636214 | 2.843233 | 2.407187 | 1.482874 | #NUM!
| 4.1 | 2.05 | Thermoplastic | Nylon 6 | Modified | exfoliated | Experimental | Tensile Test | 2.75 | 4.45 | 61.81818 | 69.7 | 92.7 | 32.99857 | 3.04 | 0.31 | -89.80263 | 1.439333 | 2.791116 | 2.843233 | 2.518495 | 1.482874 | #NUM!
| 6.9 | 3.45 | Thermoplastic | Nylon 6 | Modified | exfoliated | Experimental | Tensile Test | 2.75 | 5.89 | 114.1818 | 69.7 | 100.2 | 43.75897 | 3.04 | 0.05 | -98.35526 | 1.439333 | 3.057597 | 2.843233 | 2.641067 | 1.482874 | #NUM!
T. D. Fornes, D. L. Hunter, D. R. Paul, Macromolecules 2004, 37, 1793 – 1798. | 2.7 | 1.35 | Thermoplastic | Nylon 6 | Modified | microcomposite | Experimental | Tensile Test | 2.75 | 3.49 | 26.90909 | 69.7 | 79.5 | 14.06026 | 3.04 | 1.7 | -44.07895 | 1.439333 | 2.429899 | 2.843233 | 2.147993 | 1.482874 | #NUM!
| 3.8 | 1.9 | Thermoplastic | Nylon 6 | Modified | microcomposite | Experimental | Tensile Test | 2.75 | 3.7 | 34.54545 | 69.7 | 78.5 | 12.62554 | 3.04 | 0.63 | -79.27632 | 1.439333 | 2.538391 | 2.843233 | 2.10125 | 1.482874 | #NUM!
| 2.9 | 1.45 | Thermoplastic | Nylon 6 | Modified | exfoliated | Experimental | Tensile Test | 2.75 | 4.23 | 53.81818 | 69.7 | 85.2 | 22.23816 | 3.04 | 1.53 | -49.67105 | 1.439333 | 2.730929 | 2.843233 | 2.347099 | 1.482874 | #NUM!
and toughening mechanisms. Eng Fract Mech 2006;73:2375–98. | 4.3 | 2.15 | Thermoplastic | Nylon 6 | Modified | exfoliated | Experimental | Tensile Test | 2.75 | 4.54 | 65.09091 | 69.7 | 90.9 | 30.41607 | 3.04 | ? | #VALUE! | 1.439333 | 2.81352 | 2.843233 | 2.483103 | 1.482874 | #VALUE!
| 4.6 | 2.3 | Thermoplastic | Nylon 6 | Modified | exfoliated | Experimental | Tensile Test | 2.75 | 4.71 | 71.27273 | 69.7 | 90.7 | 30.12912 | 3.04 | 0.1 | -96.71053 | 1.439333 | 2.852923 | 2.843233 | 2.478987 | 1.482874 | #NUM!
| 3 | 1.5 | Thermoplastic | Nylon 6 | Modified | intercalated | Experimental | Tensile Test | 2.75 | 3.82 | 38.90909 | 69.7 | 84.5 | 21.23386 | 3.04 | 1.74 | -42.76316 | 1.439333 | 2.590051 | 2.843233 | 2.327029 | 1.482874 | #NUM!
| 4.5 | 2.25 | Thermoplastic | Nylon 6 | Modified | intercalated | Experimental | Tensile Test | 2.75 | 4.32 | 57.09091 | 69.7 | 87.7 | 25.82496 | 3.04 | 0.6 | -80.26316 | 1.439333 | 2.756567 | 2.843233 | 2.41204 | 1.482874 | #NUM!